## data
Sample | Spot | Cycle | Raw.material | Contact.material | Acquisition.date.time | Analysis.date | Analysis.time | Sq | Ssk | Sku | Sp | Sv | Sz | Sa | Smr | Smc | Sxp | Sal | Str | Std | Sdq | Sdr | Vm | Vv | Vmp | Vmc | Vvc | Vvv | Maximum.depth.of.furrows | Mean.depth.of.furrows | Mean.density.of.furrows | Isotropy | First.direction | Second.direction | Third.direction | Texture.isotropy | epLsar | NewEplsar | Asfc | Smfc | HAsfc9 | HAsfc81
FLT4-10 | A | 2000 | flint | bone plate | 08.04.2021 13:26 | 04.10.2022 | 15:14:23 | 2681.357621 | -0.017258384 | 1.98765243 | 7727.48472 | 5869.856049 | 13597.34077 | 2327.89791 | 0.388515157 | 3276.737217 | 4665.663531 | 24.93179035 |  | 176.4914534 | 0.286511431 | 3.751340477 | 0.07826335 | 3.355070808 | 0.07826335 | 2.89149842 | 3.171733465 | 0.183337343 | 5228.503566 | 1236.106009 | 3459.639749 |  | 179.9947269 | 135.7180977 | 90.01527966 |  | 0.00571728 | 0.020156977 | 4.472795805 | 7.642630123 | 0.312807243 | 0.583814638
FLT4-10 | A | before | flint | bone plate | 08.05.2021 07:37 | 04.10.2022 | 15:15:11 | 1772.435494 | 1.860773021 | 13.50115293 | 11591.30739 | 5603.562746 | 17194.87013 | 1083.054433 | 0.277363903 | 1301.292859 | 3447.604801 | 16.80077055 | 0.444907557 | 129.743667 | 0.328858252 | 4.435162324 | 0.205640622 | 1.5069221 | 0.205640622 | 1.03909452 | 1.289446071 | 0.217476029 | 7055.712484 | 1178.075012 | 3530.711812 | 44.49075573 | 135.750321 | 0.016608551 | 129.5076107 | 42.52065066 | 0.002965054 | 0.018600652 | 6.439026895 | 4.069607736 | 0.555803439 | 0.846341906
FLT4-10 | B | 2000 | flint | bone plate | 08.04.2021 14:07 | 04.10.2022 | 15:15:48 | 357.9525377 | 3.010562001 | 24.97119236 | 3313.428325 | 1271.916059 | 4585.344384 | 223.8056553 | 0.450358988 | 277.0192943 | 558.6229223 | 8.927793495 | 0.32992206 | 167.7591093 | 0.123131936 | 0.735000619 | 0.03713664 | 0.31415157 | 0.03713664 | 0.230701185 | 0.280569904 | 0.033581666 | 1817.227061 | 355.0129075 | 4040.025506 | 32.99220598 | 179.9981267 | 137.2587982 | 89.98608296 | 48.51954702 | 0.002486285 | 0.018672642 | 1.442933801 | 2.624981017 | 0.2567996 | 0.523214298
FLT4-10 | B | before | flint | bone plate | 08.05.2021 07:56 | 04.10.2022 | 15:16:24 | 425.0627811 | 2.159576697 | 11.12508506 | 2961.934704 | 1134.159473 | 4096.094177 | 270.7549132 | 0.599857068 | 408.4952916 | 567.6226521 | 8.432222423 | 0.254791186 | 149.511446 | 0.195460534 | 1.559336885 | 0.057120304 | 0.465636081 | 0.057120304 | 0.22519252 | 0.431147433 | 0.034488648 | 1907.033597 | 749.3012557 | 3955.826661 | 25.4791186 | 0.00388985 | 89.98324039 | 137.26032 | 25.72765906 | 0.005133661 | 0.019626705 | 3.01945521 | 3.575133396 | 0.765568817 | 1.978921757
FLT4-10 | C | 2000 | flint | bone plate | 08.04.2021 14:25 | 04.10.2022 | 15:17:14 | 1219.038273 | 0.707660223 | 3.205282941 | 4082.782443 | 2779.412059 | 6862.194502 | 938.2435521 | 1.560242994 | 1865.259819 | 1782.885703 | 18.27012685 |  | 176.0026642 | 0.234430372 | 2.50327869 | 0.066214225 | 1.931473542 | 0.066214225 | 1.052281485 | 1.83851949 | 0.092954053 | 4086.176757 | 1545.598421 | 3546.725444 |  | 179.9890775 | 153.6998301 | 89.99592383 |  | 0.004821567 | 0.019607733 | 3.620975983 | 7.837505081 | 0.191018349 | 0.604337624
FLT4-10 | C | before | flint | bone plate | 08.05.2021 08:17 | 04.10.2022 | 15:18:03 | 1678.142402 | 1.910916204 | 13.72743855 | 11630.67455 | 5193.716006 | 16824.39056 | 1011.503792 | 0.191772943 | 1423.1719 | 3180.490089 | 20.37210824 | 0.383282309 | 3.991952418 | 0.305160075 | 2.915458319 | 0.190681528 | 1.613832451 | 0.190681528 | 0.866284836 | 1.390633778 | 0.223198673 | 7097.148762 | 754.1853664 | 3645.997493 | 38.3282309 | 90.00263927 | 179.9952216 | 44.48034489 | 17.09757153 | 0.004042589 | 0.018716552 | 4.337096016 | 14.7509162 | 0.848451258 | 1.603031592
FLT4-11 | A | 2000 | flint | skin pad | 08.09.2021 07:45 | 04.10.2022 | 15:18:49 | 761.5582681 | 6.609271773 | 82.59163589 | 10397.47595 | 2428.000734 | 12825.47668 | 385.1488744 | 0.171971211 | 466.1993305 | 1130.448976 | 11.24997066 | 0.58637445 | 126.7559288 | 0.203755886 | 1.387549691 | 0.066269098 | 0.532478037 | 0.066269098 | 0.368787442 | 0.459229167 | 0.07324887 | 4911.673069 | 478.6357176 | 3934.527309 | 58.63744498 | 137.0003182 | 118.284453 | 43.03531523 | 80.29181121 | 0.001213048 | 0.017929878 | 2.10137018 | 35.53332007 | 0.711690366 | 1.864715875
FLT4-11 | A | before | flint | skin pad | 08.09.2021 09:22 | 04.10.2022 | 15:19:35 | 549.7149248 | 3.368614205 | 24.75352283 | 4855.344962 | 2082.350986 | 6937.695948 | 333.5225458 | 0.411896328 | 438.8140995 | 738.4871337 | 17.41878263 | 0.194527828 | 127.7443843 | 0.158466332 | 1.172697903 | 0.062087992 | 0.500896151 | 0.062087992 | 0.326795114 | 0.455594415 | 0.045301735 | 2186.73524 | 508.8547638 | 3783.06153 | 19.45278283 | 136.964556 | 118.2341543 | 128.6468633 | 11.82728151 | 0.005705566 | 0.0170909 | 2.055550008 | 3.953010458 | 0.377339511 | 0.536536325
FLT4-11 | B | 2000 | flint | skin pad | 08.09.2021 08:08 | 04.10.2022 | 15:20:22 | 740.9109779 | 3.484826451 | 24.60317098 | 6764.873582 | 1501.171451 | 8266.045033 | 449.7125726 | 0.272503849 | 641.9692437 | 872.3828933 | 10.62516592 | 0.278207574 | 127.9999948 | 0.218029112 | 2.153595539 | 0.092826914 | 0.734790056 | 0.092826914 | 0.401701577 | 0.685519538 | 0.049270518 | 2978.847135 | 923.1175162 | 3589.011343 | 27.82075739 | 134.2709948 | 89.97664008 | 108.0247919 | 18.39915953 | 0.004637545 | 0.016952898 | 3.713204288 | 4.037979422 | 0.266923926 | 0.566617825
FLT4-11 | B | before | flint | skin pad | 08.09.2021 09:09 | 04.10.2022 | 15:21:09 | 684.5150686 | 2.074351429 | 11.36671303 | 4534.986543 | 1888.071309 | 6423.057853 | 445.7471982 | 0.466836688 | 650.2462583 | 958.0135971 | 12.6647878 | 0.263228619 | 128.241363 | 0.211959631 | 2.069412765 | 0.084392121 | 0.734646746 | 0.084392121 | 0.40601104 | 0.675487859 | 0.059158887 | 2287.976205 | 987.265103 | 3461.545828 | 26.32286192 | 134.1989659 | 107.9940031 | 89.99827347 | 15.98336368 | 0.003534948 | 0.017182752 | 3.774741274 | 5.531563375 | 0.385086043 | 0.623667895
FLT4-11 | C | 2000 | flint | skin pad | 08.09.2021 08:19 | 04.10.2022 | 15:21:51 | 882.0661769 | 6.367170188 | 67.73082711 | 11723.56816 | 1794.38278 | 13517.95094 | 460.0900983 | 0.138469443 | 561.4629919 | 848.3551282 | 15.32583001 | 0.691135384 | 60.49075997 | 0.186251425 | 1.447386456 | 0.103228407 | 0.664690416 | 0.103228407 | 0.406962564 | 0.617049207 | 0.047641209 | 4402.116764 | 453.2990614 | 4012.856943 | 69.1135384 | 128.9699839 | 179.9925119 | 51.01896862 | 73.32813047 | 0.002830788 | 0.018767384 | 2.338104749 | 4.856302919 | 0.499793246 | 0.824399516
FLT4-11 | C | before | flint | skin pad | 08.09.2021 09:37 | 04.10.2022 | 15:22:34 | 1019.344994 | 6.690470564 | 71.05578755 | 12785.92794 | 4172.282192 | 16958.21013 | 451.243166 | 0.136183671 | 461.811408 | 1204.634091 | 15.66156907 | 0.774934985 | 131.2418492 | 0.282445449 | 2.532797023 | 0.118560593 | 0.580352726 | 0.118560593 | 0.349090259 | 0.495533934 | 0.084818792 | 5405.548742 | 572.5570917 | 3801.409053 | 77.49349852 | 129.0409726 | 111.9682023 | 0.003647531 | 62.75065589 | 0.003842709 | 0.019160054 | 4.31296994 | 4.856302919 | 1.112544665 | 1.910114097
FLT4-12 | A | 2000 | flint | skin pad | 08.09.2021 10:10 | 04.10.2022 | 15:22:58 | 1528.995202 | 2.769393637 | 13.83631385 | 10248.0867 | 2473.515253 | 12721.60195 | 950.1674734 | 0.28919071 | 1515.422965 | 1534.382302 | 11.6671016 | 0.476917082 | 116.0146796 | 0.367791618 | 5.305324713 | 0.213802534 | 1.729177473 | 0.213802534 | 0.736497399 | 1.631049356 | 0.098128117 | 4737.916147 | 2251.242788 | 3486.589024 | 47.69170822 | 136.2593634 | 117.4722861 | 90.01511707 | 40.9067319 | 0.007131604 | 0.017735678 | 8.66766653 | 83.18150741 | 7.310507312 | 5.125245111
FLT4-12 | A | before | flint | skin pad | 08.10.2021 07:41 | 04.10.2022 | 15:23:22 | 1018.585886 | 1.978069796 | 7.93217436 | 5590.97452 | 1656.026894 | 7247.001414 | 721.4594999 | 0.484415577 | 1296.465894 | 851.6677682 | 11.53676277 |  | 3.996236064 | 0.28467578 | 3.390785247 | 0.112233941 | 1.40875684 | 0.112233941 | 0.63330758 | 1.362392605 | 0.046364235 | 3047.551154 | 1595.06707 | 3321.264671 |  | 136.2402085 | 0.00025972 | 25.450297 | 29.25502471 | 0.005640175 | 0.017601755 | 5.503761012 | 10.10946467 | 0.665351817 | 1.876460499
FLT4-12 | B | 2000 | flint | skin pad | 08.09.2021 12:13 | 04.10.2022 | 15:24:01 | 836.77 | 1.206701809 | 4.993782171 | 3659.496297 | 1697.072283 | 5356.56858 | 588.8626156 | 1.081705134 | 1197.155568 | 1217.523631 | 14.84376347 | 0.670765944 | 129.0160367 | 0.24609339 | 2.798095839 | 0.072126057 | 1.269280119 | 0.072126057 | 0.571596752 | 1.191836368 | 0.077443751 | 3033.694976 | 1467.271417 | 3468.612497 | 67.07659437 | 135.0059259 | 0.007556695 | 146.2681776 | 62.32598943 | 0.004876437 | 0.017787768 | 4.747671472 | 9.56894566 | 0.42659442 | 0.846799946
FLT4-12 | B | before | flint | skin pad | 08.10.2021 07:59 | 04.10.2022 | 15:24:39 | 1128.670875 | 3.784006667 | 22.11668138 | 8914.340097 | 1227.568598 | 10141.90869 | 660.4024274 | 0.276831643 | 898.8204898 | 690.0888331 | 15.26244941 | 0.26071574 | 122.2506187 | 0.247666227 | 2.570027529 | 0.168885277 | 1.067716119 | 0.168885277 | 0.509225219 | 1.032312898 | 0.035403221 | 3537.951828 | 1338.008987 | 3476.968712 | 26.07157397 | 116.4702617 | 90.0545199 | 128.8504554 | 16.19015447 | 0.00568433 | 0.016771261 | 3.698410831 | 17.83551777 | 0.655498796 | 2.11699198
FLT4-12 | C | 2000 | flint | skin pad | 08.09.2021 13:26 | 04.10.2022 | 15:25:27 | 2444.251129 | 2.575019409 | 28.71586771 | 27776.13749 | 9296.0191 | 37072.15659 | 1527.549031 | 0.04102292 | 2110.314648 | 4857.133798 | 19.06947853 | 0.443187853 | 122.7571226 | 0.400589619 | 5.180739423 | 0.226488239 | 2.336794838 | 0.226488239 | 1.401685709 | 2.055049335 | 0.281745504 | 7827.631133 | 1840.438353 | 3450.672175 | 44.31878533 | 90.002688 | 117.0399146 | 135.5250875 | 45.90215812 | 0.003374896 | 0.018392793 | 7.614445367 | 14.69249526 | 0.581348891 | 2.20835551
FLT4-12 | C | before | flint | skin pad | 08.10.2021 08:14 | 04.10.2022 | 15:26:15 | 1162.4246 | 1.817465755 | 7.902104249 | 5848.644623 | 2972.997256 | 8821.641879 | 757.3592314 | 0.608335568 | 1412.360529 | 1223.052493 | 20.21983976 |  | 106.9928662 | 0.198391513 | 1.81300644 | 0.141647065 | 1.554040016 | 0.141647065 | 0.621761294 | 1.463854276 | 0.090185739 | 3123.580279 | 1400.674688 | 3478.040744 |  | 90.02345713 | 108.7596177 | 26.24836261 | 45.38863331 | 0.00346421 | 0.016629829 | 2.600016211 | 4.150390766 | 0.686203385 | 1.810217385
FLT4-13 | A | 2000 | flint | skin pad | 08.10.2021 08:40 | 04.10.2022 | 15:27:07 | 841.1500572 | 3.522330987 | 26.41615102 | 8593.059332 | 1637.028379 | 10230.08771 | 531.5363261 | 0.143476915 | 823.4449354 | 844.08502 | 15.97132803 | 0.792199659 | 85.24450636 | 0.324837883 | 4.548623439 | 0.09772481 | 0.92117841 | 0.09772481 | 0.482035481 | 0.872168287 | 0.049010123 | 4319.37346 | 1308.798849 | 3697.472796 | 79.21996592 | 179.9911708 | 89.99548793 | 117.4968312 | 91.42843307 | 0.000352324 | 0.017498473 | 9.55290282 | 4.168026997 | 0.253572619 | 0.449911928
FLT4-13 | A | before | flint | skin pad | 08.10.2021 09:50 | 04.10.2022 | 15:27:57 | 881.6668356 | 1.791215515 | 9.037746808 | 6070.151058 | 2195.265982 | 8265.417041 | 619.6836629 | 0.189100798 | 1041.359323 | 971.4188079 | 16.36842119 | 0.708535599 | 94.2453918 | 0.217202901 | 2.271930716 | 0.094270605 | 1.13564356 | 0.094270605 | 0.597078752 | 1.080800525 | 0.054843036 | 3441.079167 | 1429.700357 | 2940.035507 | 70.85355994 | 89.9753392 | 0.017932658 | 62.48669847 | 74.86530692 | 0.000487817 | 0.017486113 | 3.835653332 | 7.845293457 | 0.133360845 | 0.328816734
FLT4-13 | B | 2000 | flint | skin pad | 08.10.2021 08:51 | 04.10.2022 | 15:28:45 | 1036.653899 | 0.694685967 | 4.146885761 | 5454.029764 | 2234.337016 | 7688.36678 | 812.9780196 | 0.191287844 | 1311.116634 | 1642.82178 | 12.81258484 |  | 3.754865018 | 0.352931075 | 5.720783243 | 0.070914102 | 1.382025184 | 0.070914102 | 0.87664006 | 1.289070386 | 0.092954798 | 3878.255293 | 1609.693004 | 3429.785733 |  | 0.023139216 | 89.99627254 | 45.22324857 | 11.73559418 | 0.002465552 | 0.018648834 | 11.12896148 | 4.093617868 | 0.158227827 | 0.231663663
FLT4-13 | B | before | flint | skin pad | 08.10.2021 10:10 | 04.10.2022 | 15:29:33 | 1101.716228 | 1.289773028 | 6.793308382 | 6889.803062 | 2415.818642 | 9305.621704 | 831.5613102 | 0.211231701 | 1340.3826 | 1473.228041 | 13.60512967 |  | 3.515850933 | 0.327307179 | 4.806054151 | 0.09160859 | 1.431989478 | 0.09160859 | 0.867768424 | 1.35327405 | 0.078715427 | 4124.367699 | 1658.491104 | 3065.777764 |  | 179.9878536 | 45.23165428 | 90.00200169 | 13.73918532 | 0.001339998 | 0.018170585 | 8.706785632 | 5.611437112 | 0.132888573 | 0.31649114
FLT4-13 | C | 2000 | flint | skin pad | 08.10.2021 09:19 | 04.10.2022 | 15:30:16 | 1464.193307 | 0.398017427 | 3.068603073 | 4772.862751 | 3496.570636 | 8269.433386 | 1141.698661 | 0.936575433 | 2039.419356 | 2588.09235 | 13.75605749 |  | 3.491710791 | 0.355017729 | 5.752390671 | 0.082321295 | 2.121733995 | 0.082321295 | 1.276553798 | 1.980119352 | 0.141614643 | 4848.501703 | 1948.722464 | 3320.328326 |  | 179.9847747 | 120.725051 | 140.0019707 | 7.477390042 | 0.00426252 | 0.019485114 | 9.830345744 | 3.665378271 | 0.105965124 | 0.321512535
FLT4-13 | C | before | flint | skin pad | 08.10.2021 10:26 | 04.10.2022 | 15:30:59 | 1382.415846 | 0.203283171 | 3.118861959 | 4273.273894 | 3847.181555 | 8120.455449 | 1072.877069 | 1.402962703 | 1872.292732 | 2674.540869 | 13.12086867 |  | 3.491538658 | 0.361802563 | 5.863622715 | 0.074502844 | 1.946806799 | 0.074502844 | 1.157647619 | 1.78805752 | 0.158749279 | 4965.224979 | 1977.171674 | 3036.090744 |  | 120.7460391 | 0.021151556 | 140.0229494 | 7.958684183 | 0.003162309 | 0.019016187 | 10.38797975 | 4.998048139 | 0.129220937 | 0.28001456
FLT4-14 | A | 2000 | flint | cow scapula | 9/28/2022 8:11:18 AM | 04.10.2022 | 15:31:49 | 617.9568984 | 2.489342983 | 11.79763934 | 4096.2342 | 1000.484651 | 5096.718851 | 411.5657817 | 0.563407664 | 647.0334091 | 531.7330834 | 16.82728694 | 0.553192878 | 122.7493444 | 0.220409297 | 2.2208266 | 0.080104326 | 0.727141337 | 0.080104326 | 0.360971302 | 0.699323883 | 0.027817454 | 1807.621545 | 975.067101 | 4047.310309 | 55.31928778 | 90.00951909 | 0.033962827 | 18.02592292 | 52.34268357 | 0.000267764 | 0.017787731 | 4.324539852 | 4.132742036 | 0.229541132 | 0.734808193
FLT4-14 | A | before | flint | cow scapula | 08.04.2021 07:43 | 04.10.2022 | 15:32:38 | 453.8635641 | 1.831447312 | 8.700077675 | 2884.886081 | 1136.817959 | 4021.704039 | 315.2189493 | 0.7079379 | 528.2039343 | 536.0241549 | 19.09893297 | 0.419088062 | 133.2321073 | 0.170108162 | 1.361619691 | 0.050010305 | 0.578216136 | 0.050010305 | 0.289854189 | 0.54668982 | 0.031526316 | 1588.474268 | 622.1841101 | 3690.469838 | 41.90880616 | 136.0242033 | 89.98388364 | 62.76433118 | 52.52040389 | 0.001980434 | 0.017448435 | 2.911267686 | 3.013524891 | 0.239675185 | 0.524444524
FLT4-14 | B | 2000 | flint | cow scapula | 9/28/2022 8:20:17 AM | 04.10.2022 | 15:33:13 | 424.4412736 | 2.494206027 | 15.0923054 | 3667.119089 | 864.7673859 | 4531.886475 | 293.7987225 | 0.278528936 | 478.2260201 | 436.5133274 | 11.41257177 | 0.30025921 | 142.2483113 | 0.20306893 | 1.939571069 | 0.044047444 | 0.522276076 | 0.044047444 | 0.279718079 | 0.499109277 | 0.0231668 | 1839.009969 | 683.5432755 | 4065.742561 | 30.025921 | 90.00311038 | 116.2300517 | 45.2040346 | 75.55654187 | 0.000180975 | 0.017652102 | 3.979344231 | 3.608696752 | 0.208541204 | 0.50066597
FLT4-14 | B | before | flint | cow scapula | 08.04.2021 07:58 | 04.10.2022 | 15:33:48 | 507.3969148 | 3.479488843 | 21.95290809 | 4307.235636 | 763.3261479 | 5070.561784 | 316.6348923 | 0.421334965 | 466.6406989 | 438.6072488 | 15.59782926 | 0.651910795 | 147.2458529 | 0.175966458 | 1.454209858 | 0.063328418 | 0.529971201 | 0.063328418 | 0.282295508 | 0.50716601 | 0.022805191 | 1549.520744 | 675.0655173 | 3744.89762 | 65.19107945 | 89.98563158 | 134.8140838 | 116.2077575 | 69.2885038 | 0.002420121 | 0.017403594 | 2.86544172 | 3.608696752 | 0.429048483 | 0.703664941
FLT4-14 | C | 2000 | flint | cow scapula | 9/28/2022 8:29:15 AM | 04.10.2022 | 15:34:40 | 1131.577307 | 0.168192419 | 3.920229987 | 4381.330453 | 3625.797544 | 8007.127998 | 884.9636751 | 0.877223088 | 1269.900802 | 2168.428245 | 18.32103069 |  | 125.7606671 | 0.212741561 | 2.136130133 | 0.074196133 | 1.344087405 | 0.074196133 | 0.952456688 | 1.216590847 | 0.127496558 | 3178.552116 | 1175.339782 | 3605.691782 |  | 134.4460958 | 179.990982 | 116.2784141 |  | 0.002358346 | 0.01865665 | 3.37831931 | 4.229656386 | 0.439273637 | 0.605592235
FLT4-14 | C | before | flint | cow scapula | 08.04.2021 08:12 | 04.10.2022 | 15:35:32 | 627.4023534 | 6.764985384 | 68.1561741 | 7722.80284 | 881.9076928 | 8604.710533 | 306.557273 | 0.244372586 | 383.5080553 | 538.6205384 | 12.45826297 | 0.692306693 | 132.0049373 | 0.240658336 | 2.032818282 | 0.075552468 | 0.45904614 | 0.075552468 | 0.262763493 | 0.428278445 | 0.030767695 | 2424.358997 | 673.7419562 | 3689.063746 | 69.2306693 | 134.4725501 | 89.983393 | 0.020114739 | 66.25298764 | 0.00161942 | 0.017120068 | 3.807035482 | 5.806948476 | 0.751725967 | 1.183686324
FLT4-15 | A | 2000 | flint | cow scapula | 9/28/2022 9:42:07 AM | 04.10.2022 | 15:36:10 | 3401.321922 | 0.478768352 | 8.070800819 | 16626.92048 | 12356.86532 | 28983.7858 | 2199.208557 | 0.262337287 | 2402.167506 | 8367.071802 | 14.8911999 | 0.137924436 | 138.2560083 | 0.71868296 | 7.85240443 | 0.359568551 | 2.761757108 | 0.359568551 | 1.888622966 | 2.213985375 | 0.547771733 | 13245.46984 | 1545.343209 | 3721.530419 | 13.79244361 | 132.2553094 | 138.4442469 | 143.7743586 | 9.288776691 | 0.002654812 | 0.016700669 | 8.381549567 | 106.0524419 | 3.207124413 | 51.51871362
FLT4-15 | A | before | flint | cow scapula | 08.04.2021 12:01 | 04.10.2022 | 15:36:47 | 258.6526935 | 1.43755431 | 7.554204601 | 1560.643053 | 620.3490534 | 2180.992107 | 185.7980648 | 3.378477788 | 292.7524106 | 373.8255721 | 16.46331573 | 0.628856207 | 96.25338751 | 0.132424064 | 0.865672606 | 0.025474105 | 0.318230118 | 0.025474105 | 0.191938727 | 0.297786752 | 0.020443366 | 975.9154333 | 423.5793642 | 4000.569382 | 62.88562066 | 0.002051148 | 89.99399254 | 132.2712944 | 76.14164447 | 0.001855451 | 0.017041815 | 1.92726432 | 2.611422274 | 0.129151334 | 0.26006755
FLT4-15 | B | 2000 | flint | cow scapula | 9/28/2022 10:06:49 AM | 04.10.2022 | 15:37:36 | 276.6297744 | 2.405190689 | 13.94300025 | 2122.423152 | 595.280854 | 2717.704006 | 184.0711974 | 0.981711626 | 273.3753027 | 344.110462 | 12.904238 | 0.55942486 | 139.7449281 | 0.134714721 | 0.893213884 | 0.032850455 | 0.306223665 | 0.032850455 | 0.173352035 | 0.2869839 | 0.019239765 | 1331.492267 | 405.3116696 | 4273.781081 | 55.94248595 | 136.7283229 | 90.00529309 | 62.01304534 | 70.38039998 | 0.001054676 | 0.017210394 | 1.927066738 | 2.970543245 | 0.176306286 | 0.291159602
FLT4-15 | B | before | flint | cow scapula | 08.04.2021 12:14 | 04.10.2022 | 15:38:25 | 271.854084 | 2.597504607 | 17.00542643 | 2329.039412 | 558.0604457 | 2887.099858 | 181.6827543 | 0.639515347 | 266.3419531 | 353.2661226 | 11.69523708 | 0.486153572 | 142.5026254 | 0.129519946 | 0.824904294 | 0.029551112 | 0.295897665 | 0.029551112 | 0.177734817 | 0.276258126 | 0.019639539 | 1005.073864 | 406.627277 | 3970.125226 | 48.6153572 | 136.7543539 | 142.9281417 | 117.9905232 | 49.55369005 | 0.000983287 | 0.017516735 | 1.73725524 | 2.970543245 | 0.117751261 | 0.29571311
FLT4-15 | C | 2000 | flint | cow scapula | 9/28/2022 10:16:07 AM | 04.10.2022 | 15:38:56 | 355.0215843 | 3.938460981 | 27.83560555 | 3513.074068 | 532.489779 | 4045.563847 | 215.0064892 | 0.361308592 | 301.5185652 | 294.8088134 | 11.6118993 | 0.848589231 | 160.4993729 | 0.155240758 | 1.166251403 | 0.045940241 | 0.347474186 | 0.045940241 | 0.187985337 | 0.332246594 | 0.015227592 | 1196.351258 | 487.1046645 | 4203.960402 | 84.85892312 | 179.9932889 | 89.98636189 | 137.0804414 | 85.31326846 | 0.000505788 | 0.017674589 | 2.199619996 | 2.47860334 | 0.271082561 | 0.42299359
FLT4-15 | C | before | flint | cow scapula | 08.04.2021 12:36 | 04.10.2022 | 15:39:28 | 1534.184797 | 3.837373164 | 22.28551702 | 11423.77761 | 1563.633884 | 12987.41149 | 892.522228 | 0.363643009 | 1168.782271 | 941.6835637 | 17.95372013 | 0.30472386 | 130.7569005 | 0.285782872 | 2.994268055 | 0.228471475 | 1.397259382 | 0.228471475 | 0.692788567 | 1.350986502 | 0.046272881 | 4292.363619 | 1158.132539 | 3663.426743 | 30.47238599 | 137.0463242 | 117.9718251 | 130.5533832 | 11.44649417 | 0.005533185 | 0.017649871 | 3.586043917 | 6.208224478 | 1.08001517 | 2.375252261
FLT4-4 | A | 2000 | flint | pig skin | 08.06.2021 07:32 | 04.10.2022 | 15:40:13 | 323.6802626 | -1.511495373 | 40.00145154 | 2511.268404 | 3996.762109 | 6508.030513 | 187.8915245 | 0.41090061 | 269.5913678 | 430.6347381 | 11.09259301 | 0.268245338 | 93.99088891 | 0.137821693 | 0.887599368 | 0.027435607 | 0.297033543 | 0.027435607 | 0.172321417 | 0.26227647 | 0.034757073 | 4050.633233 | 368.2439995 | 4160.320834 | 26.82453377 | 179.9960981 | 89.96782166 | 155.0440259 | 67.24718616 | 0.003600424 | 0.017942886 | 1.741732652 | 2.880617462 | 0.186123027 | 0.56789808
FLT4-4 | A | before | flint | pig skin | 08.06.2021 08:29 | 04.10.2022 | 15:40:58 | 242.1964718 | -1.201460993 | 19.95671306 | 1600.647066 | 1988.27383 | 3588.920896 | 149.7591999 | 1.567441041 | 224.7639217 | 278.9429382 | 14.62231061 | 0.704261936 | 94.25736471 | 0.100438684 | 0.485757837 | 0.019152506 | 0.24391547 | 0.019152506 | 0.143319179 | 0.2177298 | 0.02618567 | 1957.147155 | 326.2814745 | 3970.403338 | 70.42619358 | 0.002643633 | 90.01771596 | 54.48096336 | 77.49405767 | 0.001457467 | 0.017674062 | 0.960965312 | 2.880617462 | 0.182119145 | 0.64475619
FLT4-4 | B | 2000 | flint | pig skin | 08.06.2021 07:49 | 04.10.2022 | 15:41:40 | 457.7144464 | 2.929105278 | 15.74438858 | 3464.03642 | 808.7884326 | 4272.824853 | 284.8418496 | 0.57998537 | 410.6303094 | 458.74155 | 18.1809911 | 0.223597507 | 176.7413485 | 0.157890289 | 1.165263819 | 0.063474532 | 0.474098459 | 0.063474532 | 0.250909368 | 0.449283755 | 0.024814704 | 1600.6325 | 596.4538727 | 4086.177635 | 22.35975073 | 0.002569437 | 47.97226933 | 28.93235799 | 57.82552056 | 0.001778639 | 0.018390363 | 2.261827316 | 3.720630762 | 0.652587045 | 1.171152987
FLT4-4 | B | before | flint | pig skin | 08.06.2021 08:45 | 04.10.2022 | 15:42:21 | 303.765688 | 2.397491395 | 12.24366959 | 2135.446787 | 541.3323546 | 2676.779141 | 200.2078204 | 1.392593273 | 291.6565005 | 342.3719539 | 16.74343593 | 0.599926733 | 50.74858309 | 0.116600947 | 0.651113684 | 0.039172456 | 0.330823775 | 0.039172456 | 0.188631681 | 0.312639679 | 0.018184097 | 1303.039331 | 433.9494959 | 3920.278507 | 59.99267334 | 179.9785462 | 48.01522646 | 132.044885 | 64.56046095 | 0.000542753 | 0.017573554 | 1.287235399 | 2.726625681 | 0.381535111 | 0.814777993
FLT4-4 | C | 2000 | flint | pig skin | 08.06.2021 08:06 | 04.10.2022 | 15:43:06 | 284.0122181 | 2.575413859 | 17.8558357 | 2405.517206 | 936.2243117 | 3341.741517 | 184.5125889 | 0.635515723 | 255.1365736 | 399.4355477 | 9.895514922 | 0.489081672 | 146.5034869 | 0.136969393 | 0.90649425 | 0.031524204 | 0.286663585 | 0.031524204 | 0.182220377 | 0.262744993 | 0.023918592 | 1351.671902 | 409.0821961 | 4070.329908 | 48.9081672 | 179.9823839 | 89.98706032 | 154.4569562 | 65.70590934 | 0.002304735 | 0.018282849 | 1.861435341 | 2.868225702 | 0.347527818 | 0.558182328
FLT4-4 | C | before | flint | pig skin | 08.06.2021 09:01 | 04.10.2022 | 15:43:50 | 235.4151867 | 1.45631595 | 9.730514098 | 1916.716636 | 736.4382886 | 2653.154924 | 169.0449757 | 0.549738809 | 260.0885024 | 354.7857194 | 14.1198909 | 0.393908268 | 148.7589498 | 0.11095762 | 0.599951355 | 0.021910976 | 0.282002437 | 0.021910976 | 0.175512001 | 0.262060939 | 0.019941497 | 1261.430599 | 338.562796 | 3903.55391 | 39.39082683 | 179.9900842 | 90.01918754 | 154.4743677 | 62.973296 | 0.00223343 | 0.017459807 | 1.252624659 | 2.096635242 | 0.201417464 | 0.405720222
FLT4-5 | A | 2000 | flint | bone plate | 08.05.2021 12:51 | 04.10.2022 | 15:44:25 | 634.7936052 | 0.972495374 | 4.620591291 | 2814.637795 | 1703.089551 | 4517.727346 | 475.0293693 | 1.59554112 | 840.2777849 | 921.0092987 | 16.96465246 | 0.274896293 | 143.2555081 | 0.163353005 | 1.297187896 | 0.053751545 | 0.894048974 | 0.053751545 | 0.480016685 | 0.842954341 | 0.051094633 | 2318.890474 | 763.4479446 | 3378.447459 | 27.48962931 | 137.5338376 | 90.00373031 | 0.010688836 | 24.41882054 | 0.002982941 | 0.01838121 | 2.303649972 | 4.782483918 | 0.232404805 | 0.431110098
FLT4-5 | A | before | flint | bone plate | 08.05.2021 13:53 | 04.10.2022 | 15:45:00 | 1375.325189 | 1.142484914 | 7.184678629 | 7827.574725 | 4231.635957 | 12059.21068 | 960.8088097 | 0.295011225 | 1584.465155 | 2277.136059 | 15.13493494 | 0.211643439 | 74.49851639 | 0.353598614 | 4.640485615 | 0.131988967 | 1.716453603 | 0.131988967 | 0.933170483 | 1.57057857 | 0.145875033 | 4934.562547 | 1849.945488 | 3401.324444 | 21.16434394 | 137.5103633 | 89.99530073 | 42.50162751 | 73.16146827 | 0.002033792 | 0.017066537 | 7.696197785 | 22.32081849 | 0.693725847 | 3.638154039
FLT4-5 | B | 2000 | flint | bone plate | 08.05.2021 13:11 | 04.10.2022 | 15:45:42 | 291.3190773 | 1.611433068 | 11.98145827 | 2435.146078 | 774.7139519 | 3209.86003 | 213.1974264 | 0.418042377 | 333.2002932 | 447.4324735 | 21.83981908 | 0.463113809 | 123.4942968 | 0.110301127 | 0.596654067 | 0.022364927 | 0.355550628 | 0.022364927 | 0.230630501 | 0.331289177 | 0.02426145 | 1492.116728 | 351.870595 | 3869.806268 | 46.31138091 | 179.996615 | 123.7279312 | 134.959989 | 77.22737273 | 0.000782739 | 0.017358744 | 1.221956331 | 2.881502129 | 0.152875269 | 0.317932906
FLT4-5 | B | before | flint | bone plate | 08.05.2021 14:15 | 04.10.2022 | 15:46:24 | 1648.054921 | 0.4467191 | 4.80971472 | 6922.398892 | 6763.780082 | 13686.17897 | 1210.8788 | 0.211043631 | 2159.416138 | 2514.728076 | 12.89749264 | 0.413611614 | 140.7613777 | 0.446287217 | 7.359411495 | 0.120689065 | 2.280092771 | 0.120689065 | 1.187810165 | 2.108933222 | 0.171159549 | 7762.644411 | 2609.381507 | 2873.10887 | 41.36116141 | 134.9980582 | 141.1343655 | 116.4922697 | 38.9513863 | 0.005312685 | 0.017863226 | 12.0849527 | 10.10140621 | 0.460088655 | 0.83542472
FLT4-5 | C | 2000 | flint | bone plate | 08.05.2021 13:26 | 04.10.2022 | 15:47:10 | 375.7667475 | 3.871342159 | 31.81833608 | 3769.377752 | 669.902393 | 4439.280145 | 236.9411896 | 0.386877397 | 341.9370053 | 456.8876244 | 15.541075 | 0.260217025 | 126.5027877 | 0.115255479 | 0.636431 | 0.037092093 | 0.379040716 | 0.037092093 | 0.236929113 | 0.354149325 | 0.024891392 | 1776.778341 | 343.3064949 | 4020.123176 | 26.02170249 | 89.96900223 | 135.0132297 | 179.9794776 | 77.87107815 | 0.003295343 | 0.018041345 | 1.278335956 | 2.997751844 | 0.115930756 | 0.33962133
FLT4-5 | C | before | flint | bone plate | 08.05.2021 14:35 | 04.10.2022 | 15:47:56 | 814.6614634 | 3.842648056 | 24.43284259 | 7215.023899 | 1066.215474 | 8281.239374 | 480.1484788 | 0.243652938 | 614.6848614 | 613.5735089 | 12.9223351 | 0.252657692 | 129.2409733 | 0.220796284 | 2.11985035 | 0.117928059 | 0.73260452 | 0.117928059 | 0.40350138 | 0.702092329 | 0.030512191 | 3072.912016 | 1086.666205 | 3348.726888 | 25.26576923 | 135.003332 | 90.00756999 | 116.4587404 | 36.25230286 | 0.00555545 | 0.017456339 | 3.433273785 | 5.635011383 | 0.534844588 | 1.230541849
FLT4-6 | A | 2000 | flint | cow scapula | 9/28/2022 8:53:30 AM | 04.10.2022 | 15:48:45 | 1054.717401 | 0.415340997 | 5.834651534 | 5242.157964 | 3599.902021 | 8842.059985 | 756.6981593 | 0.444698432 | 959.5668927 | 2166.229871 | 27.90279988 | 0.675121289 | 141.0036991 | 0.24906633 | 2.643115916 | 0.096331149 | 1.055906293 | 0.096331149 | 0.802907812 | 0.913723564 | 0.142182729 | 4144.702076 | 972.4493532 | 3810.269523 | 67.5121289 | 0.01544328 | 135.0043299 | 89.96686638 | 36.86217471 | 0.001190139 | 0.017310616 | 4.703858879 | 5.729197019 | 0.704974405 | 0.991420704
FLT4-6 | A | before | flint | cow scapula | 08.03.2021 12:26 | 04.10.2022 | 15:49:34 | 254.3089645 | 0.745442157 | 4.274664369 | 1316.611469 | 642.3195513 | 1958.93102 | 195.2909404 | 10.5227884 | 326.6505224 | 405.3265436 | 9.982414799 | 0.216737569 | 81.74911091 | 0.13352222 | 0.879792439 | 0.018544345 | 0.345193972 | 0.018544345 | 0.211769316 | 0.322841909 | 0.022352063 | 994.6832481 | 483.2692931 | 3763.871834 | 21.67375688 | 89.99638314 | 134.9852396 | 153.4952576 | 25.02490074 | 0.001230897 | 0.017617651 | 1.899104338 | 3.043267916 | 0.117364439 | 0.24847838
FLT4-6 | B | 2000 | flint | cow scapula | 9/28/2022 9:07:00 AM | 04.10.2022 | 15:50:22 | 294.1646314 | 1.77914073 | 7.513367069 | 1765.114463 | 487.0088393 | 2252.123302 | 213.8302978 | 2.812592399 | 370.2489603 | 285.2495176 | 8.238521804 | 0.467870963 | 147.7577079 | 0.177409437 | 1.523386446 | 0.030214796 | 0.400455916 | 0.030214796 | 0.205387683 | 0.38652077 | 0.013935146 | 1169.070882 | 619.841719 | 4180.199723 | 46.78709631 | 134.9816309 | 45.01598641 | 179.9676653 | 56.24966529 | 0.000247975 | 0.017725269 | 3.326826447 | 3.000381979 | 0.079811878 | 0.333455395
FLT4-6 | B | before | flint | cow scapula | 08.03.2021 12:37 | 04.10.2022 | 15:51:10 | 326.4519517 | 1.260970532 | 6.647423702 | 2005.049409 | 898.0444557 | 2903.093864 | 240.5792629 | 1.101585107 | 412.8222529 | 455.0295672 | 10.38493882 | 0.343682733 | 87.23978454 | 0.156212371 | 1.185226282 | 0.027672744 | 0.440503502 | 0.027672744 | 0.253876732 | 0.415623885 | 0.024879616 | 1266.812043 | 633.5974846 | 3781.613277 | 34.36827327 | 135.0091529 | 0.002767796 | 90.01815818 | 30.92313344 | 0.00081821 | 0.017414728 | 2.480172637 | 3.000381979 | 0.213414368 | 0.41386215
FLT4-6 | C | 2000 | flint | cow scapula | 9/28/2022 9:16:46 AM | 04.10.2022 | 15:51:44 | 279.1231757 | 1.551713494 | 6.488175172 | 1675.113806 | 514.0176541 | 2189.13146 | 209.1897167 | 2.990850246 | 367.0962672 | 282.2586869 | 7.979502208 | 0.639836632 | 171.7418028 | 0.176467822 | 1.514612102 | 0.025449992 | 0.392549062 | 0.025449992 | 0.20821724 | 0.379324997 | 0.013224065 | 1161.575517 | 564.2698689 | 4201.497127 | 63.98366321 | 45.00598592 | 135.0007075 | 89.98398766 | 69.2816661 | 0.000933071 | 0.017818137 | 3.313344849 | 2.623174097 | 0.094490189 | 0.349908753
FLT4-6 | C | before | flint | cow scapula | 08.03.2021 13:04 | 04.10.2022 | 15:52:18 | 247.7535047 | 1.417093292 | 7.52092075 | 1562.945461 | 708.8888832 | 2271.834345 | 181.220634 | 2.91089814 | 296.8922187 | 336.091113 | 9.461213333 | 0.496202042 | 121.5010051 | 0.124593565 | 0.763795197 | 0.022694559 | 0.319590298 | 0.022694559 | 0.18033413 | 0.300945943 | 0.018644355 | 1179.235978 | 445.4670168 | 3838.183571 | 49.62020417 | 0.033417051 | 45.0477131 | 135.0139297 | 62.79453849 | 0.001550293 | 0.017750649 | 1.551670449 | 3.57254943 | 0.195864688 | 0.472989876
FLT4-7 | A | 2000 | flint | bone plate | 08.05.2021 08:53 | 04.10.2022 | 15:53:08 | 934.392319 | 1.522806406 | 10.12046011 | 6931.814386 | 2972.318525 | 9904.132911 | 670.7098645 | 0.178141732 | 1064.734705 | 1304.88063 | 17.00016664 | 0.1750798 | 137.2376432 | 0.186667672 | 1.67391739 | 0.084386581 | 1.149118839 | 0.084386581 | 0.678305693 | 1.077968476 | 0.071150362 | 3482.846245 | 995.3654537 | 3410.276337 | 17.50798002 | 135.0049591 | 90.01932154 | 44.98721499 | 55.18975997 | 0.003502801 | 0.018278795 | 2.550212187 | 4.184392367 | 0.181453354 | 0.455170809
FLT4-7 | A | before | flint | bone plate | 08.05.2021 10:37 | 04.10.2022 | 15:53:59 | 2123.763956 | 0.806391096 | 4.50260347 | 9855.985267 | 6220.084956 | 16076.07022 | 1613.708105 | 0.245008813 | 2904.610595 | 3139.746241 | 18.20051687 | 0.532373052 | 155.2613938 | 0.438209796 | 7.319679451 | 0.150980837 | 3.055598245 | 0.150980837 | 1.709119612 | 2.887082129 | 0.168516116 | 6757.151127 | 2937.659483 | 2741.979303 | 53.23730519 | 179.9960744 | 153.5264376 | 134.9886555 | 61.87556549 | 0.00302876 | 0.017634833 | 11.49970543 | 20.35796133 | 0.280719212 | 0.731005719
FLT4-7 | B | 2000 | flint | bone plate | 08.05.2021 09:04 | 04.10.2022 | 15:54:42 | 905.9289232 | 1.208172575 | 6.696033754 | 5259.384301 | 2127.048422 | 7386.432723 | 657.7662644 | 0.358481271 | 1107.612051 | 1378.479994 | 14.18358905 | 0.488649923 | 135.2433127 | 0.219983476 | 2.255230649 | 0.078616269 | 1.186261042 | 0.078616269 | 0.641270948 | 1.095855545 | 0.090405497 | 3337.315611 | 1110.764771 | 3339.786194 | 48.8649923 | 132.4948167 | 179.9979149 | 47.49522095 | 52.19040899 | 0.002005272 | 0.01802376 | 3.49309568 | 5.15765467 | 0.475422196 | 0.698032618
FLT4-7 | B | before | flint | bone plate | 08.05.2021 11:29 | 04.10.2022 | 15:55:25 | 2609.824911 | -0.538745885 | 13.24161275 | 11859.57821 | 19421.57385 | 31281.15206 | 1561.311623 | 0.092619343 | 2403.028827 | 4226.75448 | 18.13935403 | 0.54915145 | 102.9929067 | 0.57571769 | 11.18732321 | 0.277308986 | 2.680367001 | 0.277308986 | 1.276450647 | 2.302338593 | 0.378028408 | 9708.143678 | 2957.431225 | 3486.000853 | 54.91514502 | 89.97473897 | 114.461321 | 132.4940898 | 63.06588307 | 0.00034937 | 0.017678265 | 18.68897337 | 13.13284368 | 0.764879457 | 1.49952961
FLT4-7 | C | 2000 | flint | bone plate | 08.05.2021 09:21 | 04.10.2022 | 15:56:15 | 1873.381768 | 0.976984315 | 4.737110678 | 8432.311428 | 4031.736176 | 12464.0476 | 1391.918993 | 0.265326831 | 2443.642465 | 2829.919038 | 19.63768369 |  | 157.7541533 | 0.266921454 | 3.13057601 | 0.159171833 | 2.602793828 | 0.159171833 | 1.439584137 | 2.433478157 | 0.169315671 | 4548.404878 | 1726.008522 | 3181.015992 |  | 154.3129457 | 162.3061037 | 136.0038274 | 39.70308668 | 0.00418578 | 0.018087254 | 3.870868176 | 10.67417264 | 0.562636846 | 1.28986425
FLT4-7 | C | before | flint | bone plate | 08.05.2021 12:04 | 04.10.2022 | 15:57:06 | 1958.714405 | 2.297338044 | 11.05150977 | 11871.09952 | 4634.344131 | 16505.44365 | 1272.817001 | 0.23801671 | 2059.639462 | 2161.165641 | 15.60338132 | 0.349662182 | 133.9914638 | 0.536349279 | 9.678302892 | 0.248535067 | 2.308186917 | 0.248535067 | 1.039251991 | 2.165935219 | 0.142251698 | 7768.279293 | 2786.244413 | 3265.585729 | 34.96621816 | 136.0089627 | 0.005860182 | 89.98404341 | 36.89175562 | 0.005922812 | 0.01813114 | 15.90731134 | 14.63938935 | 0.589653133 | 1.018804716
FLT4-8 | A | 2000 | flint | pig skin | 08.06.2021 09:27 | 04.10.2022 | 15:57:51 | 441.9025881 | -1.605291666 | 22.25839737 | 2141.631743 | 4405.953557 | 6547.5853 | 266.6226734 | 1.640047605 | 395.0736313 | 537.4015626 | 14.11489659 | 0.667808734 | 127.2469094 | 0.191192111 | 1.566258538 | 0.038511401 | 0.433592646 | 0.038511401 | 0.246656446 | 0.382318841 | 0.051273805 | 4464.064233 | 585.9040394 | 3843.640867 | 66.7808734 | 134.9915635 | 116.4705416 | 90.01335681 | 62.87466085 | 0.003610727 | 0.016446459 | 3.134609539 | 4.030382491 | 0.518416103 | 0.853082153
FLT4-8 | A | before | flint | pig skin | 08.06.2021 10:32 | 04.10.2022 | 15:58:37 | 313.1517826 | 3.850651804 | 39.07126001 | 4411.398064 | 753.9833167 | 5165.381381 | 201.8905041 | 0.095378983 | 288.5204797 | 398.4564866 | 15.37406334 | 0.681222838 | 132.2624918 | 0.154302911 | 1.015407381 | 0.031599084 | 0.320121241 | 0.031599084 | 0.204091486 | 0.298042968 | 0.022078274 | 1051.207562 | 413.4669756 | 3717.394197 | 68.1222838 | 134.9634671 | 129.755452 | 90.03652432 | 84.12766507 | 0.002184902 | 0.017286776 | 2.135047863 | 4.030382491 | 0.525228797 | 0.552024788
FLT4-8 | B | 2000 | flint | pig skin | 08.06.2021 11:21 | 04.10.2022 | 15:59:18 | 1323.786513 | -0.248569422 | 4.148725975 | 5102.4332 | 5020.674277 | 10123.10748 | 1020.460141 | 0.338032516 | 1482.470666 | 3018.058589 | 21.42055446 |  | 81.23911938 | 0.250067513 | 2.467295311 | 0.07850717 | 1.560996046 | 0.07850717 | 1.051505834 | 1.384498328 | 0.176497718 | 5386.6778 | 1042.473049 | 3297.737468 |  | 90.00873918 | 136.0157138 | 154.3089309 | 59.84169317 | 0.001422572 | 0.017189877 | 4.099185892 | 7.178809573 | 0.856393655 | 2.100312316
FLT4-8 | B | before | flint | pig skin | 08.06.2021 11:21 | 04.10.2022 | 15:59:59 | 1323.786513 | -0.248569422 | 4.148725975 | 5102.4332 | 5020.674277 | 10123.10748 | 1020.460141 | 0.338032516 | 1482.470666 | 3018.058589 | 21.42055446 |  | 81.23911938 | 0.250067513 | 2.467295311 | 0.07850717 | 1.560996046 | 0.07850717 | 1.051505834 | 1.384498328 | 0.176497718 | 5386.6778 | 1042.473049 | 3297.737468 |  | 90.00873918 | 136.0157138 | 154.3089309 | 59.84169317 | 0.001422572 | 0.017189877 | 4.099185892 | 7.178809573 | 0.856393655 | 2.100312316
FLT4-8 | C | 2000 | flint | pig skin | 08.06.2021 09:58 | 04.10.2022 | 16:00:49 | 1132.373931 | 2.15918367 | 15.74461434 | 7861.911014 | 4298.282688 | 12160.1937 | 652.5326883 | 0.318506827 | 712.657133 | 1796.814157 | 21.27711939 | 0.648860916 | 97.75209664 | 0.216946789 | 2.095669882 | 0.149162144 | 0.861830323 | 0.149162144 | 0.525830634 | 0.734774045 | 0.127056279 | 4492.981808 | 689.095148 | 3812.43278 | 64.8860916 | 90.04031568 | 103.5350397 | 133.7098544 | 61.60125107 | 0.002359996 | 0.017186495 | 3.580084275 | 2.984593362 | 0.357911243 | 0.742396874
FLT4-8 | C | before | flint | pig skin | 08.06.2021 11:45 | 04.10.2022 | 16:01:38 | 731.0606362 | 2.52520142 | 20.48631275 | 5679.274953 | 2483.658745 | 8162.933698 | 403.039823 | 0.366274018 | 429.1991517 | 1438.795787 | 15.09556186 | 0.506436663 | 125.7547191 | 0.1392456 | 0.89850789 | 0.085666283 | 0.514871815 | 0.085666283 | 0.321509495 | 0.418490056 | 0.096381759 | 2648.365723 | 460.0714011 | 3273.647254 | 50.64366632 | 0.004006423 | 46.27477345 | 152.5380493 | 41.48391553 | 0.001433263 | 0.017854681 | 1.634439249 | 5.607809303 | 0.588917886 | 0.534789507
FLT4-9 | A | 2000 | flint | pig skin | 08.06.2021 12:23 | 04.10.2022 | 16:02:23 | 464.9028882 | 1.302262651 | 7.168843418 | 2842.004623 | 1111.784423 | 3953.789046 | 342.3243482 | 0.511742791 | 570.7833367 | 687.8867618 | 14.79397897 |  | 3.977011389 | 0.168794681 | 1.384525788 | 0.040365574 | 0.61113156 | 0.040365574 | 0.35267474 | 0.574779741 | 0.036351819 | 1489.322193 | 745.3540348 | 3782.864615 |  | 0.017168646 | 136.7225227 | 43.27615232 | 13.85948371 | 0.000729312 | 0.017908409 | 2.789441367 | 3.955551225 | 0.211766373 | 0.364958833
FLT4-9 | A | before | flint | pig skin | 08.06.2021 13:17 | 04.10.2022 | 16:03:08 | 989.3351292 | -0.045843215 | 3.829001838 | 3742.085624 | 3212.428702 | 6954.514326 | 752.8617771 | 0.697026513 | 1223.057499 | 2156.15836 | 22.07222283 |  | 3.005452779 | 0.254508228 | 2.800729746 | 0.054833141 | 1.277911071 | 0.054833141 | 0.738315973 | 1.137023508 | 0.140887563 | 4588.728584 | 978.2217173 | 3567.864916 |  | 179.9872051 | 90.00538286 | 136.7198908 | 85.92586132 | 0.00192767 | 0.01736269 | 5.553942709 | 3.955551225 | 1.747410399 | 1.57597
FLT4-9 | B | 2000 | flint | pig skin | 08.06.2021 12:32 | 04.10.2022 | 16:03:51 | 641.5929427 | -0.453978756 | 12.26808304 | 3383.587787 | 4314.515167 | 7698.102954 | 402.5363159 | 0.557511535 | 665.1521584 | 811.4879369 | 13.23362837 |  | 4.25601814 | 0.197236391 | 1.730221992 | 0.05492472 | 0.720084367 | 0.05492472 | 0.350207952 | 0.640887253 | 0.079197114 | 4153.48408 | 889.7134904 | 3702.731956 |  | 179.990313 | 89.99268209 | 42.24011281 | 19.83776297 | 0.003386422 | 0.01902164 | 3.240030821 | 5.18694607 | 0.485948713 | 0.754939649
FLT4-9 | B | before | flint | pig skin | 08.06.2021 13:39 | 04.10.2022 | 16:04:34 | 757.8235215 | 2.088710901 | 10.3388771 | 5190.035323 | 1713.72336 | 6903.758683 | 522.6571016 | 0.297594612 | 919.5772218 | 768.6683993 | 13.65601138 | 0.357899031 | 3.734407499 | 0.228297007 | 2.440002134 | 0.082076261 | 1.001664194 | 0.082076261 | 0.470075306 | 0.954756502 | 0.046907691 | 3130.293227 | 1171.012549 | 3417.49077 | 35.78990312 | 179.9956337 | 137.7340365 | 42.24782208 | 54.30439254 | 0.001087225 | 0.018079907 | 4.636306739 | 3.797499864 | 0.203079663 | 0.537253156
FLT4-9 | C | 2000 | flint | pig skin | 08.06.2021 12:47 | 04.10.2022 | 16:05:19 | 597.2663897 | 1.428229771 | 7.794353138 | 3874.005505 | 2350.418111 | 6224.423616 | 433.9338929 | 0.311974486 | 787.3535208 | 611.7589178 | 11.02752177 | 0.239739595 | 140.5020964 | 0.176455302 | 1.483983111 | 0.051374001 | 0.838731286 | 0.051374001 | 0.42459026 | 0.800792545 | 0.037938741 | 2559.749321 | 892.5199743 | 3641.44525 | 23.97395946 | 0.014023261 | 89.9968192 | 134.995443 | 31.34187093 | 0.003119541 | 0.01859195 | 2.649201199 | 4.054431278 | 0.145870196 | 0.377850401
FLT4-9 | C | before | flint | pig skin | 08.06.2021 13:54 | 04.10.2022 | 16:06:04 | 555.7823599 | 2.190107811 | 9.365025164 | 3204.443715 | 934.9365163 | 4139.380231 | 372.8638567 | 1.144590187 | 626.0449948 | 538.4137098 | 10.36467067 | 0.403500725 | 147.5002387 | 0.195389031 | 1.794474983 | 0.070395556 | 0.696433863 | 0.070395556 | 0.315303409 | 0.663079592 | 0.033354271 | 1949.824366 | 1013.927147 | 3678.60297 | 40.35007251 | 135.0365314 | 153.5413938 | 90.02223434 | 36.90532379 | 0.002994031 | 0.018316037 | 3.361367526 | 4.054431278 | 0.20024647 | 0.638202706
LYDIT4-1 | A | 2000 | lydite | pig skin | 08.03.2021 08:01 | 04.10.2022 | 16:06:55 | 854.6914493 | 2.235001064 | 10.74173168 | 6114.007223 | 1353.479759 | 7467.486981 | 584.5058784 | 0.167937891 | 941.5850669 | 849.5316319 | 12.58879388 | 0.715008107 | 156.7500526 | 0.295839731 | 3.8931372 | 0.102270601 | 1.0438277 | 0.102270601 | 0.548175549 | 1.000214442 | 0.043613258 | 3409.710495 | 1587.325288 | 3363.345986 | 71.50081071 | 89.98950109 | 116.0052208 | 63.98599881 | 83.88004245 | 0.00103722 | 0.017536377 | 6.910941417 | 7.834908843 | 0.153963035 | 0.44331296
LYDIT4-1 | A | before | lydite | pig skin | 08.03.2021 09:18 | 04.10.2022 | 16:07:46 | 856.2332375 | 2.510329922 | 15.64272159 | 7495.769726 | 1728.85797 | 9224.627696 | 582.9595585 | 0.158790704 | 924.3011327 | 962.9182302 | 9.658542313 | 0.575625282 | 136.7643236 | 0.317050889 | 4.280692849 | 0.093734227 | 1.018028019 | 0.093734227 | 0.555541082 | 0.966371446 | 0.051656573 | 5373.270112 | 1494.168274 | 3211.239149 | 57.56252816 | 134.2387447 | 179.9863911 | 45.77859483 | 72.09989857 | 0.001989315 | 0.01690381 | 7.897053317 | 5.711098146 | 0.140726982 | 0.486377131
LYDIT4-1 | B | 2000 | lydite | pig skin | 08.03.2021 08:13 | 04.10.2022 | 16:08:35 | 1704.418641 | 5.746024582 | 51.07036684 | 18728.72319 | 2695.809151 | 21424.53235 | 890.3632194 | 0.147045363 | 1121.400989 | 1330.471019 | 18.10441591 | 0.762791783 | 128.9992828 | 0.37459969 | 5.009835695 | 0.218463405 | 1.339870739 | 0.218463405 | 0.762373236 | 1.268288229 | 0.07158251 | 5741.045398 | 1703.730077 | 3235.966158 | 76.27917834 | 90.00264337 | 116.7249575 | 44.77191795 | 60.04250915 | 0.001166008 | 0.017914202 | 6.697677076 | 10.86371224 | 0.459608901 | 1.004622099
LYDIT4-1 | B | before | lydite | pig skin | 08.03.2021 09:43 | 04.10.2022 | 16:09:26 | 1893.416787 | 6.099559498 | 54.95300164 | 20822.0841 | 2828.056057 | 23650.14016 | 943.4526235 | 0.124937132 | 1092.567038 | 1497.410591 | 17.00948961 | 0.658962888 | 123.0016744 | 0.462338234 | 5.766137949 | 0.244042365 | 1.336576951 | 0.244042365 | 0.827753959 | 1.256179797 | 0.080397153 | 6369.90745 | 1739.343096 | 3104.552033 | 65.89628879 | 135.2242314 | 116.7260631 | 124.0131122 | 49.7499573 | 0.001417846 | 0.017887422 | 7.809293829 | 14.91026951 | 0.490172674 | 1.274516472
LYDIT4-1 | C | 2000 | lydite | pig skin | 08.03.2021 08:39 | 04.10.2022 | 16:09:52 | 1366.972348 | 2.396654341 | 10.84171947 | 7992.115621 | 1932.152838 | 9924.268459 | 899.4002242 | 0.469061834 | 1469.705805 | 1288.34766 | 12.27180467 | 0.593243526 | 93.50913952 | 0.356659307 | 5.391664211 | 0.177253633 | 1.646973413 | 0.177253633 | 0.800123436 | 1.579166982 | 0.067806432 | 4484.036328 | 2225.949062 | 3319.032863 | 59.32435256 | 89.98716969 | 64.50706454 | 107.7547894 | 51.88354503 | 0.00296897 | 0.017504363 | 7.522207474 | 12.61189902 | 0.627136261 | 1.042524011
LYDIT4-1 | C | before | lydite | pig skin | 08.03.2021 10:07 | 04.10.2022 | 16:10:18 | 1420.726252 | 2.399742517 | 11.02098749 | 8274.142074 | 2525.466345 | 10799.60842 | 922.6767505 | 0.460082897 | 1397.330624 | 1472.048319 | 12.96776658 | 0.565391687 | 93.50111181 | 0.383588466 | 5.964508242 | 0.195546898 | 1.592869857 | 0.195546898 | 0.795237632 | 1.510313527 | 0.08255633 | 4729.434607 | 2244.208836 | 3176.441778 | 56.53916868 | 89.99915986 | 103.51935 | 76.53424376 | 46.7437725 | 0.002841157 | 0.017364165 | 9.139803123 | 9.465678379 | 0.299958931 | 0.994307014
LYDIT4-10 | A | 2000 | lydite | skin pad | 7/30/2021 7:26:34 AM | 04.10.2022 | 16:11:07 | 1378.093832 | 0.664810071 | 3.619452018 | 5793.863249 | 3862.657157 | 9656.520406 | 1075.045356 | 0.168943057 | 1862.000992 | 2050.526563 | 14.43082278 | 0.667145625 | 136.2472318 | 0.398368045 | 7.117589767 | 0.094968561 | 1.956977671 | 0.094968561 | 1.125508476 | 1.839071181 | 0.11790649 | 5454.153238 | 2268.709162 | 3057.919791 | 66.71456252 | 133.4498441 | 89.9985098 | 115.4923804 | 71.57561865 | 0.000665783 | 0.017693139 | 12.42985715 | 5.605995298 | 0.192816966 | 0.333308533
LYDIT4-10 | A | before | lydite | skin pad | 7/30/2021 8:56:10 AM | 04.10.2022 | 16:11:57 | 1510.001859 | 0.432089216 | 3.860368902 | 5366.137303 | 5842.578231 | 11208.71553 | 1171.206376 | 0.779866705 | 2046.75612 | 2254.554513 | 14.23911701 | 0.783117493 | 136.2598429 | 0.47571559 | 9.480152671 | 0.095482425 | 2.142242585 | 0.095482425 | 1.227956308 | 2.006200583 | 0.136042001 | 6445.484467 | 2571.816151 | 2950.229536 | 78.31174927 | 90.00956258 | 179.9985986 | 133.4515168 | 79.07528805 | 0.000215167 | 0.01767395 | 18.7233823 | 7.684230371 | 0.204188703 | 0.295816697
LYDIT4-10 | B | 2000 | lydite | skin pad | 7/30/2021 7:50:32 AM | 04.10.2022 | 16:12:51 | 1889.483543 | 0.974541296 | 4.043827036 | 7836.147286 | 3954.200644 | 11790.34793 | 1450.191026 | 0.317773316 | 2671.783974 | 2467.88539 | 19.2438189 | 0.601499135 | 132.5107118 | 0.409846735 | 7.333100041 | 0.139706717 | 2.811493824 | 0.139706717 | 1.536398374 | 2.684740669 | 0.126753155 | 6076.929578 | 2691.709133 | 3122.535498 | 60.14991346 | 135.5069502 | 179.9917005 | 116.9828021 | 70.28563356 | 0.002558753 | 0.017637036 | 11.16429484 | 5.799720795 | 0.196127817 | 0.398857596
LYDIT4-10 | B | before | lydite | skin pad | 7/30/2021 9:23:32 AM | 04.10.2022 | 16:13:44 | 2127.481145 | 0.136129168 | 4.305257838 | 7588.827857 | 8684.579876 | 16273.40773 | 1591.807137 | 0.266827601 | 2911.130413 | 3604.115458 | 15.43851483 | 0.358751448 | 169.2549069 | 0.52665757 | 9.830360831 | 0.122806475 | 3.033932772 | 0.122806475 | 1.667264034 | 2.804054493 | 0.229878279 | 11289.71299 | 3014.759352 | 2926.838415 | 35.87514483 | 135.4792082 | 116.9974582 | 0.013347095 | 45.00860085 | 0.003843492 | 0.018055508 | 15.1363342 | 20.60061976 | 0.338246503 | 0.608872542
LYDIT4-10 | C | 2000 | lydite | skin pad | 08.04.2021 14:25 | 04.10.2022 | 16:14:34 | 1214.990608 | 0.682360993 | 3.185585574 | 4053.58327 | 2782.921172 | 6836.504442 | 933.0912602 | 1.571475275 | 1850.163548 | 1817.848027 | 17.95638147 |  | 175.7573725 | 0.232994828 | 2.524522765 | 0.065557002 | 1.915731172 | 0.065557002 | 1.04632186 | 1.819667625 | 0.096063548 | 4091.372422 | 1557.596581 | 3535.504743 |  | 179.9902377 | 153.0457741 | 134.204322 |  | 0.004845449 | 0.019593175 | 3.7129206 | 7.77517985 | 0.214398021 | 0.695641686
LYDIT4-10 | C | before | lydite | skin pad | 7/30/2021 9:50:27 AM | 04.10.2022 | 16:15:25 | 2271.000331 | 1.349063784 | 6.266109039 | 10550.86998 | 6314.695664 | 16865.56565 | 1621.574347 | 0.336995459 | 2681.019551 | 3071.596643 | 20.45208609 | 0.642050497 | 147.0038749 | 0.481876083 | 9.044211646 | 0.239409113 | 2.920433882 | 0.239409113 | 1.524573104 | 2.746765918 | 0.173667964 | 8116.245224 | 3149.430281 | 2928.494139 | 64.20504971 | 45.79692981 | 134.2193659 | 90.00414435 | 75.53057264 | 0.002318993 | 0.017457816 | 13.91608828 | 7.77517985 | 0.23904894 | 0.480322062
LYDIT4-11 | A | 2000 | lydite | skin pad | 7/30/2021 10:47:48 AM | 04.10.2022 | 16:16:09 | 841.388863 | 1.521611876 | 6.438215832 | 4325.417617 | 1465.692921 | 5791.110539 | 616.7290698 | 0.706790662 | 1035.925893 | 971.1351772 | 12.39751642 | 0.739007952 | 93.7481374 | 0.290819784 | 3.816343304 | 0.084573426 | 1.120505042 | 0.084573426 | 0.624273244 | 1.072448779 | 0.048056264 | 3080.113489 | 1580.439286 | 3280.105254 | 73.90079519 | 89.99388052 | 45.2307459 | 134.7767249 | 70.32923902 | 0.002200476 | 0.017296845 | 6.732854067 | 5.420611664 | 0.285251359 | 0.606019356
LYDIT4-11 | A | before | lydite | skin pad | 7/30/2021 12:28:40 PM | 04.10.2022 | 16:16:53 | 981.8355892 | 1.565138616 | 10.22193311 | 6625.816173 | 4625.315258 | 11251.13143 | 685.5400523 | 0.278464695 | 1120.12325 | 1177.65896 | 9.981323436 | 0.419597121 | 60.50309021 | 0.285968716 | 3.518251839 | 0.097401217 | 1.217505725 | 0.097401217 | 0.664287567 | 1.146931362 | 0.070574363 | 4668.182572 | 1620.64153 | 2686.769773 | 41.95971209 | 56.49006254 | 63.78764868 | 89.98814337 | 48.90454152 | 0.001521718 | 0.017365041 | 6.635891385 | 10.15350329 | 0.506744452 | 0.983904129
LYDIT4-11 | B | 2000 | lydite | skin pad | 7/30/2021 11:45:07 AM | 04.10.2022 | 16:17:21 | 1001.79036 | 2.078507104 | 9.187361651 | 5827.370445 | 1427.815556 | 7255.186001 | 707.8101607 | 0.510378966 | 1184.697878 | 908.5361171 | 11.87949434 | 0.558421996 | 97.994209 | 0.333865919 | 4.998343493 | 0.113140164 | 1.297853345 | 0.113140164 | 0.650628564 | 1.253355623 | 0.044497722 | 3827.264955 | 1846.339877 | 3234.167083 | 55.84219959 | 89.99387611 | 116.4859012 | 0.012047459 | 55.54867991 | 0.002386774 | 0.016996876 | 9.123754817 | 10.95882536 | 0.283341481 | 0.7626973
LYDIT4-11 | B | before | lydite | skin pad | 7/30/2021 12:42:08 PM | 04.10.2022 | 16:17:49 | 1388.342892 | 2.802058702 | 14.12617487 | 8685.236936 | 2291.23075 | 10976.46769 | 862.966388 | 0.43726934 | 1212.828708 | 1399.27354 | 11.08989899 | 0.144092297 | 63.50381709 | 0.358511703 | 5.117339266 | 0.19570881 | 1.408530896 | 0.19570881 | 0.800284149 | 1.341176198 | 0.067354697 | 3974.964345 | 1889.486938 | 2756.335284 | 14.40922965 | 63.52826921 | 90.0101014 | 116.4942752 | 13.13461144 | 0.00182521 | 0.016992337 | 8.273414213 | 68.03216471 | 0.931178419 | 2.457219917
LYDIT4-11 | C | 2000 | lydite | skin pad | 7/30/2021 11:57:08 AM | 04.10.2022 | 16:18:13 | 1759.069278 | 2.24187682 | 11.516244 | 10625.1985 | 4195.5744 | 14820.7729 | 1139.116928 | 0.305853464 | 1657.728824 | 2136.944017 | 9.840911914 | 0.203681696 | 36.24922031 | 0.455573146 | 8.295502947 | 0.226407586 | 1.884160528 | 0.226407586 | 1.017937627 | 1.751768448 | 0.132392079 | 6582.93171 | 2651.363722 | 3067.715739 | 20.36816961 | 52.46790717 | 33.27140573 | 89.99170771 | 14.48806985 | 0.00642763 | 0.017901638 | 12.20127854 | 14.57210411 | 0.525164525 | 1.289239207
LYDIT4-11 | C | before | lydite | skin pad | 7/30/2021 1:08:52 PM | 04.10.2022 | 16:18:36 | 1850.720121 | 2.381693187 | 12.2842755 | 11628.89883 | 4008.356818 | 15637.25565 | 1191.822213 | 0.242938281 | 1701.63141 | 2299.679558 | 10.16993454 | 0.191713518 | 39.74065918 | 0.44855061 | 7.795431763 | 0.241825426 | 1.943445502 | 0.241825426 | 1.055681484 | 1.809326423 | 0.134119078 | 7251.459041 | 2674.20583 | 2734.781541 | 19.17135184 | 52.45779533 | 63.00820022 | 117.0103188 | 13.90967253 | 0.005893351 | 0.017680758 | 15.80985618 | 112.769028 | 1.138199023 | 3.099569568
LYDIT4-12 | A | 2000 | lydite | cow scapula | 9/27/2022 12:08:19 PM | 04.10.2022 | 16:19:10 | 1215.878534 | 2.240491155 | 10.25993069 | 6877.091985 | 2818.203696 | 9695.295681 | 782.8817791 | 0.521369021 | 1144.734068 | 1345.572952 | 9.700598985 | 0.349294662 | 176.2613694 | 0.352878586 | 5.182909313 | 0.172242231 | 1.316982144 | 0.172242231 | 0.644705031 | 1.231212958 | 0.085769186 | 4320.301002 | 1863.887481 | 3651.956969 | 34.92946623 | 179.9951181 | 144.7283342 | 151.9157848 | 29.66718354 | 0.00435762 | 0.019454755 | 8.10025448 | 11.85709658 | 0.288134026 | 1.731670121
LYDIT4-12 | A | before | lydite | cow scapula | 7/26/2021 2:43:52 PM | 04.10.2022 | 16:19:44 | 1183.019905 | 2.44201935 | 11.45731605 | 7663.580013 | 2014.913604 | 9678.493617 | 786.9395298 | 0.283429801 | 1276.977699 | 1075.449734 | 10.75654307 | 0.389281477 | 170.7568523 | 0.398815584 | 6.596537441 | 0.15091906 | 1.427882542 | 0.15091906 | 0.65760861 | 1.363975342 | 0.0639072 | 4258.52998 | 1987.611896 | 3427.101065 | 38.92814769 | 179.9940136 | 144.7324407 | 151.8925719 | 36.57772677 | 0.00305807 | 0.018895252 | 12.30475811 | 6.410980382 | 0.386585088 | 1.007036126
LYDIT4-12 | B | 2000 | lydite | cow scapula | 9/27/2022 12:49:10 PM | 04.10.2022 | 16:20:24 | 763.6790313 | 2.244011842 | 10.63142641 | 4879.393521 | 1058.301584 | 5937.695104 | 533.1558796 | 0.464257661 | 858.6360879 | 674.5374594 | 11.0154005 | 0.502745228 | 172.7480169 | 0.266621923 | 3.248066286 | 0.08826198 | 0.946887513 | 0.08826198 | 0.505087478 | 0.915880629 | 0.031006884 | 2651.878864 | 1373.053543 | 3680.952361 | 50.27452277 | 89.98971897 | 179.9951987 | 135.6721858 | 49.27801248 | 0.00151565 | 0.01804395 | 5.510322443 | 3.798778806 | 0.363447367 | 0.82075943
LYDIT4-12 | B | before | lydite | cow scapula | 7/26/2021 3:08:54 PM | 04.10.2022 | 16:21:03 | 893.2278964 | 1.97671976 | 8.295480906 | 5025.630494 | 1309.432424 | 6335.062918 | 638.7945207 | 0.584893609 | 1092.395855 | 778.0082947 | 10.34758418 | 0.523994567 | 94.23479602 | 0.335441999 | 4.951723396 | 0.098324956 | 1.190711291 | 0.098324956 | 0.590865546 | 1.154644478 | 0.036066812 | 3154.657456 | 1786.123574 | 3410.737003 | 52.39945665 | 135.7037561 | 90.01168511 | 44.29657541 | 54.56172226 | 0.001445835 | 0.017869849 | 9.190205969 | 7.087382389 | 0.311757852 | 0.674779436
LYDIT4-12 | C | 2000 | lydite | cow scapula | 9/27/2022 1:25:32 PM | 04.10.2022 | 16:21:34 | 1274.119215 | 2.115240734 | 8.42385541 | 6799.975617 | 1556.188786 | 8356.164403 | 894.1486057 | 0.479919708 | 1575.992796 | 909.6932757 | 9.685002587 | 0.447547704 | 133.7473465 | 0.40453241 | 6.828757734 | 0.148214547 | 1.724189203 | 0.148214547 | 0.793234424 | 1.682355266 | 0.041833937 | 5236.496522 | 2388.849114 | 3402.321918 | 44.75477043 | 130.9660911 | 89.99539369 | 113.454452 | 52.26521207 | 0.002379436 | 0.016670518 | 11.5636309 | 14.77483067 | 0.568021428 | 0.972013969
LYDIT4-12 | C | before | lydite | cow scapula | 7/26/2021 3:27:55 PM | 04.10.2022 | 16:22:06 | 1269.801221 | 2.054156177 | 7.973067375 | 6724.34678 | 1569.082032 | 8293.428812 | 894.2889012 | 0.389676974 | 1611.462109 | 954.1370576 | 10.00354918 | 0.346360239 | 154.4889499 | 0.423919211 | 7.20426418 | 0.145244883 | 1.756720329 | 0.145244883 | 0.779473109 | 1.707495519 | 0.049224809 | 4390.150132 | 2522.073728 | 3239.669059 | 34.63602393 | 130.9666964 | 106.2375714 | 90.0005539 | 46.35719926 | 0.003643819 | 0.017794333 | 12.91341394 | 8.042486796 | 0.519131148 | 1.082396884
LYDIT4-2 | A | 2000 | lydite | bone plate | 08.02.2021 11:06 | 04.10.2022 | 16:22:59 | 2296.547179 | 0.298724343 | 4.309060926 | 11419.96407 | 6989.522265 | 18409.48634 | 1769.285194 | 0.203201924 | 2651.445662 | 4547.834959 | 19.33573526 |  | 176.0049946 | 0.328887499 | 4.834619179 | 0.146922768 | 2.798346224 | 0.146922768 | 2.007265155 | 2.534913038 | 0.263433186 | 7101.060359 | 2579.234663 | 2831.377763 |  | 179.9980639 | 153.5267175 | 26.44940735 |  | 0.005570723 | 0.020043206 | 6.098502902 | 101.6031139 | 0.315549696 | 0.867301218
LYDIT4-2 | A | before | lydite | bone plate | 08.02.2021 14:20 | 04.10.2022 | 16:23:53 | 2988.172869 | 0.669026096 | 3.121683587 | 10323.66854 | 5686.559038 | 16010.22758 | 2387.990231 | 0.274230039 | 4171.332122 | 4172.293113 | 26.59542459 | 0.543463115 | 86.26075848 | 0.523242683 | 11.29369451 | 0.185456387 | 4.356810742 | 0.185456387 | 2.677831228 | 4.157471032 | 0.19933971 | 8400.192341 | 3341.173038 | 2736.731378 | 54.34631147 | 90.00028963 | 179.9828556 | 116.4795407 | 93.2711662 | 0.000835123 | 0.017301674 | 16.83459972 | 15.14404922 | 0.15142437 | 0.335526511
LYDIT4-2 | B | 2000 | lydite | bone plate | 08.02.2021 11:55 | 04.10.2022 | 16:24:42 | 3799.956631 | -0.032921344 | 2.538857714 | 11128.35079 | 9711.774917 | 20840.12571 | 3124.897126 | 0.358790254 | 4717.422783 | 7467.606397 | 24.51401359 | 0.338349819 | 176.4941034 | 0.506665332 | 9.925135304 | 0.16806896 | 4.885507991 | 0.16806896 | 3.768947092 | 4.50351765 | 0.38199034 | 8030.569797 | 2816.143368 | 2808.494476 | 33.83498191 | 179.999984 | 172.7726792 | 166.9716455 | 47.61366678 | 0.004061779 | 0.019403364 | 12.3119034 | 14.71373871 | 0.379596205 | 0.835429039
LYDIT4-2 | B | before | lydite | bone plate | 08.02.2021 13:59 | 04.10.2022 | 16:25:33 | 2820.54904 | 0.647286331 | 3.294423852 | 10031.99367 | 6442.6181 | 16474.61177 | 2229.798024 | 0.268177193 | 3951.18378 | 4197.583067 | 20.43444392 | 0.73002951 | 8.744054839 | 0.623991972 | 15.18935171 | 0.175794681 | 4.126985417 | 0.175794681 | 2.44559279 | 3.911375164 | 0.215610253 | 8865.671311 | 3712.305059 | 2790.243234 | 73.00295096 | 44.99769723 | 0.004008155 | 153.5200304 | 67.44136798 | 0.001560241 | 0.018339213 | 24.45411976 | 20.18365348 | 0.111023239 | 0.326584938
LYDIT4-2 | C | 2000 | lydite | bone plate | 08.02.2021 13:18 | 04.10.2022 | 16:26:26 | 1717.670064 | 0.904474899 | 11.22094009 | 10715.07246 | 9239.758207 | 19954.83067 | 1152.451913 | 0.26512105 | 1689.102645 | 2866.637721 | 19.18197153 | 0.760436219 | 141.00065 | 0.323112057 | 4.391202409 | 0.147052901 | 1.836180972 | 0.147052901 | 1.160659324 | 1.642361221 | 0.193819751 | 6553.907082 | 1499.074224 | 3184.457248 | 76.04362194 | 0.018050418 | 26.46130748 | 63.49480849 | 69.79453868 | 0.002787421 | 0.018535336 | 5.739961045 | 5.873756269 | 0.531703908 | 0.622783357
LYDIT4-2 | C | before | lydite | bone plate | 08.02.2021 14:36 | 04.10.2022 | 16:27:21 | 1651.092491 | 0.812162374 | 3.945027642 | 6746.494978 | 3995.415291 | 10741.91027 | 1282.549563 | 0.41245365 | 2148.677683 | 2367.206039 | 12.09824885 | 0.80585845 | 115.0053189 | 0.515413869 | 11.13827772 | 0.126913957 | 2.275601121 | 0.126913957 | 1.357591807 | 2.147548726 | 0.128052395 | 6982.992556 | 3031.021713 | 2821.767455 | 80.58584502 | 44.9999726 | 135.0089061 | 0.018090133 | 82.23674741 | 0.000851846 | 0.017866409 | 19.19683897 | 8.068348024 | 0.131434851 | 0.304897429
LYDIT4-3 | A | 2000 | lydite | bone plate | 7/27/2021 11:59:49 AM | 04.10.2022 | 16:28:05 | 1127.240802 | 1.745266884 | 12.89134659 | 7790.358495 | 3449.292904 | 11239.6514 | 763.836014 | 0.35642076 | 990.8392889 | 2066.872748 | 17.51387472 | 0.423757472 | 176.506186 | 0.238227861 | 2.578674264 | 0.109413326 | 1.100210358 | 0.109413326 | 0.797381616 | 0.985198923 | 0.115011435 | 4747.29128 | 872.2109694 | 3855.653964 | 42.37574718 | 137.268371 | 179.9789719 | 89.98452296 | 79.59314607 | 0.00191928 | 0.018328765 | 4.490492618 | 2.866454467 | 0.312375038 | 0.568353092
LYDIT4-3 | A | before | lydite | bone plate | 7/27/2021 12:56:56 PM | 04.10.2022 | 16:28:50 | 1396.305297 | 2.107468134 | 12.08216995 | 8435.571428 | 4872.252313 | 13307.82374 | 882.8363796 | 0.394368161 | 1178.538738 | 2036.139464 | 10.5713507 | 0.517197804 | 85.75164003 | 0.350752245 | 4.912421831 | 0.17690222 | 1.355468727 | 0.17690222 | 0.816408571 | 1.23501069 | 0.120458037 | 6965.080631 | 1608.959049 | 3077.233672 | 51.71978037 | 90.00157858 | 42.69712805 | 0.001816317 | 50.20372377 | 0.000610664 | 0.017611824 | 7.231352617 | 10.03813794 | 0.585062682 | 1.129481991
LYDIT4-3 | B | 2000 | lydite | bone plate | 7/27/2021 9:11:08 AM | 04.10.2022 | 16:29:32 | 1768.339324 | 1.29981482 | 6.698271787 | 8757.155468 | 4382.936287 | 13140.09176 | 1251.956972 | 0.444970552 | 1926.994644 | 2755.695264 | 20.95340727 | 0.523440275 | 3.996241318 | 0.299738452 | 3.798251244 | 0.186910947 | 2.113903935 | 0.186910947 | 1.168396727 | 1.932149704 | 0.181754231 | 4919.093141 | 1388.124608 | 3185.351273 | 52.34402748 | 179.99851 | 131.26566 | 48.71751487 | 66.97376659 | 0.001452277 | 0.018221167 | 5.832562968 | 5.010911249 | 0.508874486 | 0.981035854
LYDIT4-3 | B | before | lydite | bone plate | 7/27/2021 2:15:08 PM | 04.10.2022 | 16:30:14 | 1017.307911 | 1.630754875 | 6.499684253 | 5234.347568 | 2002.922637 | 7237.270205 | 744.3381364 | 0.502578484 | 1292.03083 | 1022.320532 | 13.33138999 | 0.660806518 | 86.24091138 | 0.314343107 | 4.461524834 | 0.104531228 | 1.396588526 | 0.104531228 | 0.703554233 | 1.343929272 | 0.052659254 | 3691.541803 | 1897.775759 | 2969.411251 | 66.08065177 | 89.97972673 | 48.75613283 | 131.3018042 | 79.33466992 | 0.001933676 | 0.016931467 | 8.210845214 | 12.70907176 | 0.238496214 | 0.593805554
LYDIT4-3 | C | 2000 | lydite | bone plate | 7/27/2021 11:16:00 AM | 04.10.2022 | 16:31:05 | 2651.215244 | 1.366642405 | 12.90728106 | 16827.56268 | 10940.18464 | 27767.74731 | 1640.36447 | 0.262261219 | 2161.552776 | 4817.826482 | 27.51880352 | 0.729798035 | 22.75282553 | 0.336175652 | 4.712703863 | 0.270197253 | 2.431765279 | 0.270197253 | 1.450704494 | 2.076634881 | 0.355130398 | 6907.833036 | 1153.795427 | 3737.689551 | 72.9798035 | 0.00924941 | 135.0075838 | 89.97320428 | 57.771335 | 0.003301327 | 0.017276907 | 7.011114202 | 3.061605947 | 0.582894553 | 0.658125082
LYDIT4-3 | C | before | lydite | bone plate | 7/27/2021 2:32:06 PM | 04.10.2022 | 16:31:58 | 4050.933422 | 0.388897202 | 6.2243567 | 16861.30856 | 15319.22404 | 32180.5326 | 2779.108382 | 0.232352497 | 4268.997347 | 8039.528966 | 24.53727499 | 0.608607408 | 39.00580924 | 0.716705557 | 11.82088018 | 0.375744592 | 4.644733778 | 0.375744592 | 2.380126444 | 4.080548099 | 0.564185679 | 12806.43414 | 3161.769028 | 2912.546502 | 60.86074076 | 44.98927386 | 89.97683218 | 179.9858895 | 46.18348234 | 0.005857722 | 0.017492495 | 15.24707704 | 20.46410398 | 0.630990888 | 1.143490628
LYDIT4-4 | A | 2000 | lydite | pig skin | 7/28/2021 10:29:44 AM | 04.10.2022 | 16:32:35 | 1305.201683 | 1.707759149 | 8.23410696 | 7392.941799 | 2434.028057 | 9826.969855 | 904.7959031 | 0.330211082 | 1440.161394 | 1745.374666 | 19.67162378 | 0.570405654 | 8.502871981 | 0.351981573 | 5.505620734 | 0.143840386 | 1.584000473 | 0.143840386 | 0.920886714 | 1.484033636 | 0.099966837 | 4438.873367 | 1648.602203 | 3493.975016 | 57.04056544 | 90.00413001 | 136.448334 | 43.56406583 | 72.9582125 | 0.00150071 | 0.017484888 | 10.2051094 | 4.97231062 | 0.23873133 | 0.367033368
LYDIT4-4 | A | before | lydite | pig skin | 7/28/2021 1:57:40 PM | 04.10.2022 | 16:33:15 | 2973.767199 | 1.468461144 | 5.995338449 | 13862.44159 | 5887.657513 | 19750.0991 | 2161.471577 | 0.290413192 | 3785.65178 | 3603.018314 | 18.19103578 | 0.744204727 | 31.01066493 | 0.730009346 | 18.70950502 | 0.299681707 | 4.085301088 | 0.299681707 | 2.046589519 | 3.881818784 | 0.203482303 | 8969.094441 | 4437.809594 | 3271.659534 | 74.42047271 | 0.00442486 | 25.21951108 | 32.23668489 | 79.87010299 | 0.002010619 | 0.01846854 | 28.69075035 | 6.778568164 | 0.264042504 | 0.469875716
LYDIT4-4 | B | 2000 | lydite | pig skin | 7/28/2021 10:55:14 AM | 04.10.2022 | 16:34:02 | 1319.374694 | 1.745232602 | 7.35329864 | 7761.578935 | 3081.262077 | 10842.84101 | 941.872656 | 0.16286397 | 1615.78574 | 1393.65677 | 22.09428193 | 0.72997864 | 171.7589315 | 0.340842121 | 5.241517362 | 0.143135813 | 1.758972285 | 0.143135813 | 0.877059987 | 1.683292378 | 0.075679907 | 4068.350868 | 1801.199859 | 3452.88727 | 72.99786402 | 134.9902723 | 90.02017721 | 45.00692993 | 78.66325455 | 0.000609605 | 0.017891883 | 9.676489371 | 2.985471 | 0.165491855 | 0.344264583
LYDIT4-4 | B | before | lydite | pig skin | 7/28/2021 2:34:20 PM | 04.10.2022 | 16:34:51 | 3799.832597 | 0.667534582 | 3.516823834 | 15328.33134 | 9553.765047 | 24882.09639 | 3000.396506 | 0.13790731 | 5182.482698 | 5490.844798 | 20.78293562 |  | 176.0064319 | 0.65115535 | 14.94347915 | 0.237340595 | 5.419805471 | 0.237340595 | 3.21283961 | 5.099436065 | 0.320369407 | 9766.124753 | 4229.216698 | 3284.398565 |  | 0.001036173 | 135.026186 | 44.99360283 | 52.58499451 | 0.002501301 | 0.018760316 | 20.14751697 | 5.60962324 | 0.125751479 | 0.460182778
LYDIT4-4 | C | 2000 | lydite | pig skin | 7/28/2021 12:54:44 PM | 04.10.2022 | 16:35:47 | 7083.04559 | 1.721535951 | 10.13960313 | 38397.28029 | 17350.40604 | 55747.68633 | 4761.876868 | 0.301065497 | 6033.030753 | 12350.11535 | 16.84123506 | 0.143444744 | 68.49849446 | 1.425102458 | 26.80906941 | 0.828074615 | 6.861059627 | 0.828074615 | 4.748415764 | 6.180174315 | 0.680885312 | 29404.69802 | 5762.077722 | 2950.677137 | 14.34447435 | 89.98977124 | 44.76662538 | 135.2328559 | 12.9417032 | 0.001861299 | 0.018483054 | 45.48854539 | 189.7677336 | 1.949574896 | 21.95385587
LYDIT4-4 | C | before | lydite | pig skin | 7/28/2021 3:11:19 PM | 04.10.2022 | 16:36:41 | 2618.830497 | 0.333058772 | 4.494111476 | 11764.05513 | 9945.116702 | 21709.17183 | 2002.055067 | 0.24326866 | 3424.383713 | 4551.215386 | 16.73135688 |  | 7.488899689 | 0.675669324 | 17.26176481 | 0.151856737 | 3.576204031 | 0.151856737 | 2.107730275 | 3.314066203 | 0.262137828 | 7262.239181 | 3441.340624 | 3224.944084 |  | 90.01243348 | 135.2301568 | 44.77929263 | 50.57244257 | 0.000905094 | 0.018062186 | 33.00825668 | 7.975025928 | 0.195293291 | 0.342617325
LYDIT4-5 | A2 | 2000 | lydite | cow scapula | 9/28/2022 10:34:54 AM | 04.10.2022 | 16:38:07 | 2559.250867 | 1.186332176 | 4.699299302 | 10873.36685 | 5414.553792 | 16287.92064 | 1919.992004 | 0.305374476 | 3555.108383 | 3154.695888 | 15.52904114 | 0.405471188 | 129.5017949 | 0.63282257 | 15.32780434 | 0.217333248 | 3.772457946 | 0.217333248 | 1.913382412 | 3.597470363 | 0.174987583 | 8562.148752 | 3832.132813 | 2795.414327 | 40.54711877 | 89.99788706 | 134.9897637 | 153.5069675 | 67.51358419 | 0.003212191 | 0.017298451 | 26.39998711 | 22.98827132 | 0.423640964 | 0.573820523
LYDIT4-5 | A2 | before | lydite | cow scapula | 9/28/2022 12:07:24 PM | 04.10.2022 | 16:38:43 | 1840.87396 | 1.182282891 | 5.637925678 | 9778.555836 | 4005.718808 | 13784.27464 | 1404.46931 | 0.25652956 | 2401.843684 | 2376.779529 | 13.14959373 | 0.852469377 | 93.76259846 | 0.540871635 | 11.90919491 | 0.144075575 | 2.545926781 | 0.144075575 | 1.458097913 | 2.421475605 | 0.124451176 | 6842.253173 | 2949.108714 | 2964.427276 | 85.24693768 | 89.99996308 | 0.001808717 | 116.4305774 | 82.84823249 | 0.000473915 | 0.017519725 | 19.60471425 | 9.091814284 | 0.124769988 | 0.341685601
LYDIT4-5 | B2 | 2000 | lydite | cow scapula | 9/28/2022 10:51:17 AM | 04.10.2022 | 16:40:25 | 5367.575436 | 3.046339075 | 15.21082183 | 30696.8142 | 7735.801456 | 38432.61566 | 3270.061768 | 0.224188654 | 4618.242503 | 4830.671092 | 23.23332446 | 0.939832982 | 58.74834227 | 0.962457864 | 21.02255515 | 0.744762557 | 5.363018596 | 0.744762557 | 2.893219777 | 5.106466107 | 0.256552488 | 14388.23698 | 4506.818263 | 3105.439234 | 93.98329817 | 45.00476806 | 63.52119962 | 56.23446002 | 74.9748847 | 0.001075006 | 0.017599391 | 30.30725333 | 647.150606 | -25.75255985
LYDIT4-5 | B2 | before | lydite | cow scapula | 9/28/2022 12:21:42 PM | 04.10.2022 | 16:40:58 | 2495.718971 | 1.331694996 | 5.57754672 | 12200.69614 | 5033.369561 | 17234.0657 | 1890.957996 | 0.196637878 | 3175.127819 | 2859.719886 | 14.91287574 | 0.561594768 | 129.0036591 | 0.631546275 | 15.43005997 | 0.225765406 | 3.400929752 | 0.225765406 | 1.897095356 | 3.256485459 | 0.144444293 | 7956.054529 | 3623.941894 | 2881.795929 | 56.15947678 | 89.99094547 | 0.023165132 | 153.5380006 | 71.31794638 | 0.002014771 | 0.017974609 | 24.60671979 | 16.155126 | 0.113515764 | 0.469895595
LYDIT4-5 | C2 | 2000 | lydite | cow scapula | 9/28/2022 11:08:55 AM | 04.10.2022 | 16:43:26 | 2368.187939 | 1.235464393 | 5.35671961 | 10580.77969 | 4682.257952 | 15263.03764 | 1749.071381 | 0.359694764 | 3069.881295 | 3244.242123 | 14.19005999 | 0.282656791 | 97.74194202 | 0.646202399 | 16.00817572 | 0.213660522 | 3.283561914 | 0.213660522 | 1.710092369 | 3.097992922 | 0.185568992 | 8775.122108 | 3981.324644 | 2977.165868 | 28.26567905 | 179.9955871 | 89.98586921 | 133.2385816 | 62.08531995 | 0.003563478 | 0.017883781 | 27.32741207 | 13.86448886 | 0.160121451 | 0.363102426
LYDIT4-5 | C2 | before | lydite | cow scapula | 9/28/2022 12:37:36 PM | 04.10.2022 | 16:44:14 | 2411.364629 | 0.569377243 | 3.693621578 | 7905.36203 | 10230.0448 | 18135.40683 | 1882.11179 | 0.807871805 | 3366.102605 | 3245.178766 | 16.47244922 | 0.876294881 | 162.7434372 | 0.618268702 | 14.75736505 | 0.1546128 | 3.520713194 | 0.1546128 | 2.016126624 | 3.336773922 | 0.183939272 | 9862.989624 | 3834.455325 | 2831.138835 | 87.62948806 | 133.2247792 | 46.77122007 | 0.026031168 | 84.36684373 | 0.000200043 | 0.017773142 | 23.75928324 | 13.86448886 | 0.193084625 | 0.365454564
LYDIT4-6 | A | 2000 | lydite | pig skin | 7/29/2021 11:56:38 AM | 04.10.2022 | 16:45:02 | 3305.194541 | 0.866126858 | 3.662867252 | 12266.33225 | 5887.405275 | 18153.73752 | 2584.060598 | 0.25658884 | 4658.260056 | 4371.840647 | 22.48238734 | 0.18515275 | 98.74936098 | 0.542693898 | 10.29333825 | 0.234121505 | 4.89239022 | 0.234121505 | 2.901613569 | 4.692946333 | 0.199443887 | 10183.38892 | 3779.178975 | 2794.842483 | 18.51527503 | 25.02876037 | 137.0184276 | 90.00546217 | 87.0226869 | 0.00144406 | 0.018154878 | 14.28982803 | 48.77836528 | 0.450873345 | 1.129332026
LYDIT4-6 | A | before | lydite | pig skin | 7/29/2021 1:20:42 PM | 04.10.2022 | 16:45:49 | 2009.861139 | 1.915414273 | 8.600609511 | 10974.5062 | 4799.337057 | 15773.84325 | 1311.801691 | 0.16008796 | 1936.621866 | 2398.766008 | 13.9314582 | 0.240628085 | 3.251626802 | 0.503338134 | 9.316651551 | 0.27615595 | 2.212787743 | 0.27615595 | 1.213575442 | 2.057059302 | 0.15572844 | 7320.48591 | 2976.451224 | 3048.695218 | 24.06280854 | 0.020969959 | 137.0241001 | 154.9722439 | 41.65393043 | 0.001859075 | 0.017635207 | 16.28977842 | 13.90162223 | 0.283242255 | 0.919326679
LYDIT4-6 | B | 2000 | lydite | pig skin | 7/29/2021 12:17:27 PM | 04.10.2022 | 16:46:35 | 2361.872132 | 3.40688898 | 30.34667588 | 22589.50679 | 7048.945335 | 29638.45213 | 1414.384604 | 0.177819254 | 1904.576344 | 4035.298539 | 17.66322067 | 0.558635814 | 86.49857838 | 0.396240732 | 6.293045846 | 0.239179248 | 2.143761465 | 0.239179248 | 1.353751883 | 1.906724169 | 0.237037297 | 9603.937575 | 2112.2092 | 3199.153471 | 55.86358142 | 43.54129551 | 25.26460072 | 0.008769667 | 68.83821277 | 0.002086299 | 0.018384631 | 9.347036569 | 10.18699133 | 0.411277779 | 0.796384198
LYDIT4-6 | B | before | lydite | pig skin | 7/29/2021 1:38:20 PM | 04.10.2022 | 16:47:23 | 2494.717036 | 0.749143223 | 7.443169844 | 11302.70865 | 12350.20951 | 23652.91816 | 1707.987086 | 0.305356403 | 3158.610343 | 2568.668015 | 13.44242239 | 0.218840649 | 176.2553815 | 0.528199193 | 10.29807787 | 0.229565893 | 3.388228566 | 0.229565893 | 1.610813476 | 3.180842943 | 0.207385623 | 7708.524378 | 4166.310014 | 2927.396754 | 21.88406489 | 179.9975138 | 136.4717963 | 154.7569179 | 27.70141802 | 0.004627722 | 0.019500183 | 14.9171863 | 10.18699133 | 0.306476828 | 1.41451615
LYDIT4-6 | C | 2000 | lydite | pig skin | 7/29/2021 12:45:34 PM | 04.10.2022 | 16:48:08 | 587.0566007 | 1.578381516 | 7.416094066 | 3520.909975 | 1309.07821 | 4829.988185 | 425.4676884 | 0.482674898 | 690.1397469 | 718.6724924 | 11.4937526 | 0.688967386 | 176.2491085 | 0.239136338 | 2.706025474 | 0.059745717 | 0.749891873 | 0.059745717 | 0.423762601 | 0.711223278 | 0.038668594 | 2362.745764 | 1048.370605 | 3581.632067 | 68.89673862 | 89.97422448 | 0.004799661 | 135.0270128 | 80.87938477 | 0.000227795 | 0.017737867 | 5.328246399 | 5.493395682 | 0.121249212 | 0.365445906
LYDIT4-6 | C | before | lydite | pig skin | 7/29/2021 1:57:45 PM | 04.10.2022 | 16:48:53 | 959.4853452 | 2.449366912 | 12.71290877 | 6521.909335 | 3122.594588 | 9644.503924 | 625.5729347 | 0.308008043 | 918.9448402 | 1015.908268 | 14.93531293 | 0.727349756 | 147.5031236 | 0.328588738 | 4.581034039 | 0.12448178 | 1.043424163 | 0.12448178 | 0.579385763 | 0.987226771 | 0.056197392 | 3909.432214 | 1580.707329 | 3389.494069 | 72.7349756 | 116.5120615 | 0.003587818 | 135.0489609 | 74.14583208 | 0.00306335 | 0.018163145 | 8.760925323 | 5.493395682 | 0.283141546 | 0.669501016
LYDIT4-7 | A | 2000 | lydite | cow scapula | 9/27/2022 10:23:39 AM | 04.10.2022 | 16:49:35 | 1886.641235 | 0.410690104 | 3.927968246 | 7243.563989 | 5545.471638 | 12789.03563 | 1438.517884 | 0.47351829 | 2194.289085 | 3499.780934 | 22.55928782 | 0.636373076 | 94.00245975 | 0.396208699 | 6.664995242 | 0.147730971 | 2.34204061 | 0.147730971 | 1.633804846 | 2.151221092 | 0.190819518 | 5473.684913 | 2067.580537 | 3266.712597 | 63.63730764 | 90.01017873 | 26.49349999 | 0.002151244 | 78.55778118 | 0.000690686 | 0.017965441 | 11.10280252 | 5.294796752 | 0.378105715 | 0.569761112
LYDIT4-7 | A | before | lydite | cow scapula | 7/26/2021 10:05:58 AM | 04.10.2022 | 16:50:17 | 1304.286416 | 0.752111261 | 3.875839373 | 5498.685475 | 3444.239929 | 8942.925404 | 1017.822167 | 0.405048441 | 1748.041934 | 1924.394111 | 13.40300475 | 0.92169107 | 144.2529751 | 0.423553515 | 7.776879876 | 0.091643887 | 1.839725663 | 0.091643887 | 1.077925273 | 1.738043329 | 0.101682334 | 5428.590836 | 2222.508111 | 3133.251902 | 92.16910703 | 89.99871374 | 0.002502325 | 135.0113781 | 88.10006596 | 0.002264006 | 0.017502711 | 13.97982251 | 5.294796752 | 0.141262058 | 0.302637582
LYDIT4-7 | B | 2000 | lydite | cow scapula | 9/27/2022 10:43:51 AM | 04.10.2022 | 16:51:07 | 2521.720129 | 1.372827409 | 9.023566155 | 15506.49974 | 8095.646656 | 23602.1464 | 1717.109913 | 0.098537187 | 2579.691159 | 4292.995923 | 18.8368781 |  | 3.263792641 | 0.505213519 | 8.860354974 | 0.25681762 | 2.83653305 | 0.25681762 | 1.701020513 | 2.581198464 | 0.255334586 | 9216.763204 | 2417.282137 | 3296.951032 |  | 0.003993252 | 45.2880265 | 90.01196698 | 75.68362019 | 0.003329137 | 0.01853167 | 13.42481128 | 20.18365348 | 0.311758293 | 0.626127173
LYDIT4-7 | B | before | lydite | cow scapula | 7/26/2021 10:23:26 AM | 04.10.2022 | 16:51:56 | 1446.698756 | 0.938582141 | 4.249888064 | 6387.141488 | 3175.817133 | 9562.958621 | 1116.494885 | 0.39571708 | 1925.82345 | 2007.361578 | 17.1044606 | 0.850731359 | 97.00407858 | 0.425150708 | 7.79979306 | 0.112692568 | 2.038539621 | 0.112692568 | 1.174420369 | 1.934460852 | 0.10407877 | 5126.475158 | 2324.479527 | 3136.384492 | 85.07313591 | 89.98910177 | 179.9964309 | 26.74945817 | 86.50105662 | 0.000506605 | 0.017587215 | 14.1807801 | 5.700235695 | 0.09860235 | 0.289282506
LYDIT4-7 | C | 2000 | lydite | cow scapula | 9/27/2022 11:36:41 AM | 04.10.2022 | 16:52:29 | 1737.504283 | 1.063511973 | 4.973116557 | 8520.561945 | 3673.685936 | 12194.24788 | 1323.307689 | 0.268786989 | 2299.10118 | 2402.768076 | 15.8666242 | 0.756685669 | 158.750608 | 0.452108746 | 8.95162458 | 0.13542635 | 2.434523525 | 0.13542635 | 1.389872518 | 2.307005589 | 0.127517936 | 5427.658616 | 2500.384737 | 3095.072298 | 75.66856691 | 179.9980846 | 153.5106189 | 134.9929831 | 89.12487716 | 0.000457453 | 0.017818709 | 13.95583629 | 6.437281376 | 0.157933214 | 0.379698929
LYDIT4-7 | C | before | lydite | cow scapula | 7/26/2021 10:44:32 AM | 04.10.2022 | 16:53:02 | 1471.789588 | 0.992495951 | 4.454989793 | 6959.205138 | 3040.59146 | 9999.796598 | 1137.266227 | 0.32724602 | 1986.553517 | 1953.67706 | 17.18824675 | 0.834757991 | 93.4917038 | 0.438977898 | 8.307697372 | 0.110924443 | 2.097455701 | 0.110924443 | 1.224106924 | 1.997648195 | 0.099807506 | 5436.17584 | 2136.680196 | 3186.483692 | 83.47579909 | 179.999921 | 90.01558848 | 45.01442189 | 96.7463791 | 0.002461991 | 0.017675838 | 14.78937097 | 6.437281376 | 0.164042607 | 0.309412062
LYDIT4-8 | A | 2000 | lydite | bone plate | 7/28/2021 7:51:50 AM | 04.10.2022 | 16:53:44 | 1152.227072 | 1.331525941 | 5.881957209 | 5378.412698 | 3102.968749 | 8481.381447 | 841.8727486 | 0.608700921 | 1383.48727 | 1496.982556 | 16.81198422 | 0.718927582 | 3.504308995 | 0.27127442 | 3.260756466 | 0.118132748 | 1.50160362 | 0.118132748 | 0.79154865 | 1.419089139 | 0.082514481 | 4271.390564 | 1768.671468 | 3166.041758 | 71.89275821 | 179.9889312 | 153.5534238 | 89.9884545 | 88.56245762 | 0.002409463 | 0.017962466 | 5.208178054 | 13.88570769 | 0.856438129 | 1.596709931
LYDIT4-8 | A | before | lydite | bone plate | 7/28/2021 9:00:37 AM | 04.10.2022 | 16:54:26 | 1942.534599 | 0.783112208 | 13.24452904 | 14904.50266 | 11552.0302 | 26456.53287 | 1207.629751 | 0.03175044 | 1888.787792 | 2418.63297 | 11.32119749 | 0.323565753 | 163.0143216 | 0.535524222 | 9.394299427 | 0.203861688 | 2.092619836 | 0.203861688 | 1.072380138 | 1.905462873 | 0.187156963 | 6152.51396 | 2904.378502 | 3369.248481 | 32.35657531 | 135.0054995 | 44.97867498 | 153.5524664 | 38.34570629 | 0.002949358 | 0.019057676 | 14.79249722 | 35.59423324 | 0.492770598 | 1.986019531
LYDIT4-8 | B | 2000 | lydite | bone plate | 7/28/2021 8:15:04 AM | 04.10.2022 | 16:54:55 | 785.738821 | 2.293610041 | 11.04250707 | 5375.376768 | 2714.731549 | 8090.108317 | 540.0468995 | 0.278608066 | 869.5094054 | 704.0794566 | 14.62644878 | 0.870002365 | 130.9987844 | 0.27768525 | 3.519024509 | 0.093888293 | 0.963399339 | 0.093888293 | 0.491771134 | 0.927282746 | 0.036116593 | 3988.429912 | 1337.41129 | 3474.77851 | 87.00023651 | 89.98104887 | 17.51829115 | 154.7613205 | 92.5442448 | 0.000538498 | 0.017880844 | 6.921837275 | 4.364760653 | 0.239754446 | 0.679463145
LYDIT4-8 | B | before | lydite | bone plate | 7/28/2021 9:24:56 AM | 04.10.2022 | 16:55:25 | 942.033414 | 2.393979184 | 11.02932726 | 5922.417262 | 1344.783939 | 7267.201201 | 637.8637255 | 0.389622377 | 968.1566955 | 810.5972902 | 14.88169978 | 0.825056473 | 152.4894565 | 0.341280291 | 5.056427385 | 0.122541881 | 1.090686615 | 0.122541881 | 0.573087261 | 1.052016623 | 0.038669992 | 3114.824344 | 1514.433666 | 3406.843989 | 82.50564726 | 136.8156174 | 70.45470736 | 25.25206304 | 95.73881741 | 0.00075232 | 0.017966202 | 10.37870345 | 5.915173969 | 0.467503302 | 0.648365916
LYDIT4-8 | C | 2000 | lydite | bone plate | 7/28/2021 8:27:36 AM | 04.10.2022 | 16:56:13 | 1378.264741 | 1.65420446 | 9.327433851 | 9016.521326 | 3147.258195 | 12163.77952 | 962.9827081 | 0.20933804 | 1561.477892 | 2086.431719 | 19.94605193 | 0.481147998 | 79.7555594 | 0.325999562 | 4.483822326 | 0.13588415 | 1.697364437 | 0.13588415 | 0.985211688 | 1.584978047 | 0.11238639 | 4188.342756 | 1668.590401 | 3241.515875 | 48.11479978 | 45.00923552 | 0.025529 | 90.01519802 | 68.14466572 | 0.002637947 | 0.018556027 | 7.923470926 | 5.629572163 | 0.471788277 | 0.843457548
LYDIT4-8 | C | before | lydite | bone plate | 7/28/2021 9:41:38 AM | 04.10.2022 | 16:57:01 | 2241.474898 | -0.86882029 | 11.53018675 | 8500.904415 | 15088.80928 | 23589.7137 | 1482.046331 | 0.312326572 | 2682.615724 | 2817.179824 | 12.28672438 | 0.154910717 | 163.0003877 | 0.487179189 | 8.616384986 | 0.157379376 | 2.839972747 | 0.157379376 | 1.450845551 | 2.602182885 | 0.237789862 | 6492.537609 | 2870.487219 | 3295.573264 | 15.49107171 | 45.01679297 | 153.5670323 | 116.472592 | 55.93923135 | 0.0039549 | 0.019277947 | 11.66637696 | 7.718019758 | 0.338850162 | 0.958901409
LYDIT4-9 | A | 2000 | lydite | skin pad | 7/29/2021 7:56:15 AM | 04.10.2022 | 16:57:45 | 1801.854871 | 0.639584337 | 3.318113454 | 6399.028274 | 4350.785238 | 10749.81351 | 1431.012659 | 0.89025084 | 2480.873035 | 2595.986972 | 19.28612659 | 0.282429746 | 4.252014476 | 0.390905265 | 6.574182088 | 0.111827658 | 2.592683091 | 0.111827658 | 1.572110933 | 2.452798943 | 0.139884148 | 4971.345035 | 2337.607581 | 2903.633871 | 28.24297457 | 0.014469268 | 67.25830093 | 49.9853826 | 70.21669199 | 0.002374358 | 0.018661514 | 9.986738009 | 6.778568164 | 0.15464099 | 0.375662625
LYDIT4-9 | A | before | lydite | skin pad | 7/29/2021 9:50:30 AM | 04.10.2022 | 16:58:29 | 1713.79698 | 0.891616305 | 3.780622019 | 6883.069571 | 3370.133166 | 10253.20274 | 1349.179143 | 0.472535055 | 2400.473554 | 2246.273658 | 15.33891279 | 0.489951017 | 175.2452557 | 0.428433627 | 7.85697514 | 0.117494991 | 2.518013326 | 0.117494991 | 1.410779413 | 2.399983796 | 0.118029529 | 5213.423876 | 2509.978527 | 2904.16139 | 48.9951017 | 179.9947942 | 67.25671507 | 112.7558949 | 68.31418362 | 0.001001341 | 0.018029475 | 12.80744971 | 17.17422376 | 0.229402098 | 0.408118557
LYDIT4-9 | B | 2000 | lydite | skin pad | 7/29/2021 8:24:09 AM | 04.10.2022 | 16:59:18 | 2043.561559 | 1.645504809 | 10.17914864 | 14670.70158 | 6086.183142 | 20756.88472 | 1445.796885 | 0.115532025 | 2197.242228 | 2873.424381 | 15.15510681 | 0.646785809 | 85.99414711 | 0.425264623 | 7.463198073 | 0.20215338 | 2.399351239 | 0.20215338 | 1.444869923 | 2.235528979 | 0.16382226 | 6997.9741 | 2517.68133 | 2865.113746 | 64.67858089 | 90.00553554 | 0.024206539 | 134.4802759 | 80.42040368 | 0.001626055 | 0.017843188 | 10.51977239 | 10.60725963 | 0.134143321 | 0.419761728
LYDIT4-9 | B | before | lydite | skin pad | 7/29/2021 10:45:59 AM | 04.10.2022 | 17:00:07 | 1732.822764 | 1.192726613 | 6.746682342 | 8991.580105 | 8261.495315 | 17253.07542 | 1254.123106 | 0.328414817 | 2014.034148 | 2402.368637 | 14.59328201 | 0.825924869 | 85.99426338 | 0.44539097 | 8.074320363 | 0.165038955 | 2.179103595 | 0.165038955 | 1.273166901 | 2.040016196 | 0.1390874 | 10252.88263 | 2410.41486 | 2856.461187 | 82.59248685 | 89.9832589 | 134.4822165 | 179.9948196 | 83.53781444 | 0.000220376 | 0.017757377 | 13.1150941 | 7.736210045 | 0.191723429 | 0.441737303
LYDIT4-9 | C | 2000 | lydite | skin pad | 7/29/2021 8:49:33 AM | 04.10.2022 | 17:00:48 | 1304.542289 | 0.703752078 | 3.25357837 | 4822.774421 | 2636.884552 | 7459.658973 | 1046.381492 | 0.744097221 | 1820.882065 | 1796.420491 | 16.69875676 | 0.637300459 | 4.489777579 | 0.361842353 | 5.978649613 | 0.081861057 | 1.902737269 | 0.081861057 | 1.137202825 | 1.812047641 | 0.090689629 | 4600.928518 | 2140.180569 | 3033.863099 | 63.73004586 | 90.00031923 | 51.50193555 | 0.014507615 | 90.63588998 | 0.000908671 | 0.017821121 | 9.918480639 | 6.450429243 | 0.223761371 | 0.366410221
LYDIT4-9 | C | before | lydite | skin pad | 7/29/2021 11:02:45 AM | 04.10.2022 | 17:01:30 | 1266.001277 | 0.71475509 | 3.362842397 | 4660.264402 | 2708.339435 | 7368.603837 | 1003.416538 | 0.889691032 | 1744.184127 | 1806.00578 | 14.89687601 | 0.864811454 | 175.0033281 | 0.381302518 | 6.514029534 | 0.084642562 | 1.828826333 | 0.084642562 | 1.087905645 | 1.736482397 | 0.092343936 | 4582.702801 | 2172.883831 | 2947.054904 | 86.48114539 | 0.000586291 | 90.02143128 | 128.5341938 | 90.39903125 | 0.000984028 | 0.01775067 | 10.99255526 | 6.450429243 | 0.169499232 | 0.35627009

## units
variable | unit
Axis length - X | µm
Axis size - X | points
Axis spacing - X | µm
Axis length - Y | µm
Axis size - Y | points
Axis spacing - Y | µm
NM-points ratio - Z | %
Sq | nm
Ssk | <no unit>
Sku | <no unit>
Sp | nm
Sv | nm
Sz | nm
Sa | nm
Smr (c = 1000 nm below highest peak) | %
Smc (p = 10%) | nm
Sxp (p = 50% q = 97.5%) | nm
Sal (s = 0.2) | µm
Str (s = 0.2) | <no unit>
Std (Reference angle = 0°) | °
Sdq | <no unit>
Sdr | %
Vm (p = 10%) | µm³/µm²
Vv (p = 10%) | µm³/µm²
Vmp (p = 10%) | µm³/µm²
Vmc (p = 10% q = 80%) | µm³/µm²
Vvc (p = 10% q = 80%) | µm³/µm²
Vvv (p = 80%) | µm³/µm²
Maximum depth of furrows | nm
Mean depth of furrows | nm
Mean density of furrows | cm/cm2
Isotropy | %
First direction | °
Second direction | °
Third direction | °
Texture isotropy | %
Length-scale anisotropy (Sfrax) (epLsar) | <no unit>
Length-scale anisotropy (NewEplsar) | <no unit>
Fractal complexity (Asfc) | <no unit>
Scale of max complexity (Smfc) | µm²
HAsfc9 (HAsfc9) | <no unit>
HAsfc81 (HAsfc81) | <no unit>