## spot
Sample | Cycle | Contact.material | Sq.n | Sq.min | Sq.max | Sq.mean | Sq.median | Sq.sd | Ssk.n | Ssk.min | Ssk.max | Ssk.mean | Ssk.median | Ssk.sd | Sku.n | Sku.min | Sku.max | Sku.mean | Sku.median | Sku.sd | Sp.n | Sp.min | Sp.max | Sp.mean | Sp.median | Sp.sd | Sv.n | Sv.min | Sv.max | Sv.mean | Sv.median | Sv.sd | Sz.n | Sz.min | Sz.max | Sz.mean | Sz.median | Sz.sd | Sa.n | Sa.min | Sa.max | Sa.mean | Sa.median | Sa.sd | Smr.n | Smr.min | Smr.max | Smr.mean | Smr.median | Smr.sd | Smc.n | Smc.min | Smc.max | Smc.mean | Smc.median | Smc.sd | Sxp.n | Sxp.min | Sxp.max | Sxp.mean | Sxp.median | Sxp.sd | Sal.n | Sal.min | Sal.max | Sal.mean | Sal.median | Sal.sd | Str.n | Str.min | Str.max | Str.mean | Str.median | Str.sd | Std.n | Std.min | Std.max | Std.mean | Std.median | Std.sd | Sdq.n | Sdq.min | Sdq.max | Sdq.mean | Sdq.median | Sdq.sd | Sdr.n | Sdr.min | Sdr.max | Sdr.mean | Sdr.median | Sdr.sd | Vm.n | Vm.min | Vm.max | Vm.mean | Vm.median | Vm.sd | Vv.n | Vv.min | Vv.max | Vv.mean | Vv.median | Vv.sd | Vmp.n | Vmp.min | Vmp.max | Vmp.mean | Vmp.median | Vmp.sd | Vmc.n | Vmc.min | Vmc.max | Vmc.mean | Vmc.median | Vmc.sd | Vvc.n | Vvc.min | Vvc.max | Vvc.mean | Vvc.median | Vvc.sd | Vvv.n | Vvv.min | Vvv.max | Vvv.mean | Vvv.median | Vvv.sd | Maximum.depth.of.furrows.n | Maximum.depth.of.furrows.min | Maximum.depth.of.furrows.max | Maximum.depth.of.furrows.mean | Maximum.depth.of.furrows.median | Maximum.depth.of.furrows.sd | Mean.depth.of.furrows.n | Mean.depth.of.furrows.min | Mean.depth.of.furrows.max | Mean.depth.of.furrows.mean | Mean.depth.of.furrows.median | Mean.depth.of.furrows.sd | Mean.density.of.furrows.n | Mean.density.of.furrows.min | Mean.density.of.furrows.max | Mean.density.of.furrows.mean | Mean.density.of.furrows.median | Mean.density.of.furrows.sd | Isotropy.n | Isotropy.min | Isotropy.max | Isotropy.mean | Isotropy.median | Isotropy.sd | First.direction.n | First.direction.min | First.direction.max | First.direction.mean | First.direction.median | First.direction.sd | Second.direction.n | Second.direction.min | Second.direction.max | Second.direction.mean | Second.direction.median | Second.direction.sd | Third.direction.n | Third.direction.min | Third.direction.max | Third.direction.mean | Third.direction.median | Third.direction.sd | Texture.isotropy.n | Texture.isotropy.min | Texture.isotropy.max | Texture.isotropy.mean | Texture.isotropy.median | Texture.isotropy.sd | epLsar.n | epLsar.min | epLsar.max | epLsar.mean | epLsar.median | epLsar.sd | NewEplsar.n | NewEplsar.min | NewEplsar.max | NewEplsar.mean | NewEplsar.median | NewEplsar.sd | Asfc.n | Asfc.min | Asfc.max | Asfc.mean | Asfc.median | Asfc.sd | Smfc.n | Smfc.min | Smfc.max | Smfc.mean | Smfc.median | Smfc.sd | HAsfc9.n | HAsfc9.min | HAsfc9.max | HAsfc9.mean | HAsfc9.median | HAsfc9.sd | HAsfc81.n | HAsfc81.min | HAsfc81.max | HAsfc81.mean | HAsfc81.median | HAsfc81.sd
FLT4-10 | before | bone plate | 3 | 425.0627811 | 1772.435494 | 1291.88 | 1678.142402 | 752.165 | 3 | 1.860773021 | 2.159576697 | 1.977089 | 1.910916204 | 0.1600156 | 3 | 11.12508506 | 13.72743855 | 12.78456 | 13.50115293 | 1.441593 | 3 | 2961.934704 | 11630.67455 | 8727.972 | 11591.30739 | 4993.574 | 3 | 1134.159473 | 5603.562746 | 3977.146075 | 5193.716006 | 2470.612 | 3 | 4096.094177 | 17194.87013 | 12705.12 | 16824.39056 | 7457.934 | 3 | 270.7549132 | 1083.054433 | 788.4377 | 1011.503792 | 449.7516 | 3 | 0.191772943 | 0.599857068 | 0.3563313 | 0.277363903 | 0.2151977 | 3 | 408.4952916 | 1423.1719 | 1044.32 | 1301.292859 | 554.0022 | 3 | 567.6226521 | 3447.604801 | 2398.573 | 3180.490089 | 1591.264 | 3 | 8.432222423 | 20.37210824 | 15.2017 | 16.80077055 | 6.128457 | 3 | 0.254791186 | 0.444907557 | 0.360993684 | 0.383282309 | 0.09699817 | 3 | 3.991952418 | 149.511446 | 94.41569 | 129.743667 | 78.93054 | 3 | 0.195460534 | 0.328858252 | 0.276493 | 0.305160075 | 0.07116945 | 3 | 1.559336885 | 4.435162324 | 2.969986 | 2.915458319 | 1.438688 | 3 | 0.057120304 | 0.205640622 | 0.1511475 | 0.190681528 | 0.08177271 | 3 | 0.465636081 | 1.613832451 | 1.195463544 | 1.5069221 | 0.6343056 | 3 | 0.057120304 | 0.205640622 | 0.1511475 | 0.190681528 | 0.08177271 | 3 | 0.22519252 | 1.03909452 | 0.7101906 | 0.866284836 | 0.428816 | 3 | 0.431147433 | 1.390633778 | 1.037076 | 1.289446071 | 0.5271827 | 3 | 0.034488648 | 0.223198673 | 0.1583878 | 0.217476029 | 0.1073379 | 3 | 1907.033597 | 7097.148762 | 5353.298281 | 7055.712484 | 2984.625 | 3 | 749.3012557 | 1178.075012 | 893.8539 | 754.1853664 | 246.1548 | 3 | 3530.711812 | 3955.826661 | 3710.845322 | 3645.997493 | 219.8513 | 3 | 25.4791186 | 44.49075573 | 36.09936841 | 38.3282309 | 9.699817 | 3 | 0.00388985 | 135.750321 | 75.25228 | 90.00263927 | 69.06485 | 3 | 0.016608551 | 179.9952216 | 89.99836 | 89.98324039 | 89.98931 | 3 | 44.48034489 | 137.26032 | 103.7494 | 129.5076107 | 51.47469 | 3 | 17.09757153 | 42.52065066 | 28.44863 | 25.72765906 | 12.92811 | 3 | 0.002965054 | 0.005133661 | 0.004047101 | 0.004042589 | 0.001084311 | 3 | 0.018600652 | 0.019626705 | 0.018981303 | 0.018716552 | 0.0005619306 | 3 | 3.01945521 | 6.439026895 | 4.598526 | 4.337096016 | 1.724711 | 3 | 3.575133396 | 14.7509162 | 7.465219 | 4.069607736 | 6.314441 | 3 | 0.555803439 | 0.848451258 | 0.7232745 | 0.765568817 | 0.1508386 | 3 | 0.846341906 | 1.978921757 | 1.476098 | 1.603031592 | 0.5768607
FLT4-10 | 2000 | bone plate | 3 | 357.9525377 | 2681.357621 | 1419.449 | 1219.038273 | 1174.596 | 3 | -0.017258384 | 3.010562001 | 1.233655 | 0.707660223 | 1.580958 | 3 | 1.98765243 | 24.97119236 | 10.05471 | 3.205282941 | 12.93239 | 3 | 3313.428325 | 7727.48472 | 5041.232 | 4082.782443 | 2357.953 | 3 | 1271.916059 | 5869.856049 | 3307.061389 | 2779.412059 | 2343.944 | 3 | 4585.344384 | 13597.34077 | 8348.293 | 6862.194502 | 4686.191 | 3 | 223.8056553 | 2327.89791 | 1163.316 | 938.2435521 | 1069.951 | 3 | 0.388515157 | 1.560242994 | 0.799705713 | 0.450358988 | 0.6593701 | 3 | 277.0192943 | 3276.737217 | 1806.339 | 1865.259819 | 1500.727 | 3 | 558.6229223 | 4665.663531 | 2335.724 | 1782.885703 | 2108.594 | 3 | 8.927793495 | 24.93179035 | 17.37657 | 18.27012685 | 8.039329 | 1 | 0.32992206 | 0.32992206 | 0.32992206 | 0.32992206 |  | 3 | 167.7591093 | 176.4914534 | 173.4177423 | 176.0026642 | 4.90661 | 3 | 0.123131936 | 0.286511431 | 0.2146912 | 0.234430372 | 0.08345921 | 3 | 0.735000619 | 3.751340477 | 2.329873262 | 2.50327869 | 1.515628 | 3 | 0.03713664 | 0.07826335 | 0.06053807 | 0.066214225 | 0.02114274 | 3 | 0.31415157 | 3.355070808 | 1.86689864 | 1.931473542 | 1.521488 | 3 | 0.03713664 | 0.07826335 | 0.06053807 | 0.066214225 | 0.02114274 | 3 | 0.230701185 | 2.89149842 | 1.391494 | 1.052281485 | 1.362446 | 3 | 0.280569904 | 3.171733465 | 1.763608 | 1.83851949 | 1.447037 | 3 | 0.033581666 | 0.183337343 | 0.103291 | 0.092954053 | 0.07541108 | 3 | 1817.227061 | 5228.503566 | 3710.636 | 4086.176757 | 1736.368 | 3 | 355.0129075 | 1545.598421 | 1045.572 | 1236.106009 | 617.7384 | 3 | 3459.639749 | 4040.025506 | 3682.130233 | 3546.725444 | 312.99 | 1 | 32.99220598 | 32.99220598 | 32.99220598 | 32.99220598 |  | 3 | 179.9890775 | 179.9981267 | 179.994 | 179.9947269 | 0.004570966 | 3 | 135.7180977 | 153.6998301 | 142.2256 | 137.2587982 | 9.966811 | 3 | 89.98608296 | 90.01527966 | 89.9991 | 89.99592383 | 0.01485451 | 1 | 48.51954702 | 48.51954702 | 48.51954702 | 48.51954702 |  | 3 | 0.002486285 | 0.00571728 | 0.004341711 | 0.004821567 | 0.001668091 | 3 | 0.018672642 | 0.020156977 | 0.01947912 | 0.019607733 | 0.0007504792 | 3 | 1.442933801 | 4.472795805 | 3.178901863 | 3.620975983 | 1.562558 | 3 | 2.624981017 | 7.837505081 | 6.035039 | 7.642630123 | 2.954804 | 3 | 0.191018349 | 0.312807243 | 0.2535417 | 0.2567996 | 0.06095977 | 3 | 0.523214298 | 0.604337624 | 0.57045552 | 0.583814638 | 0.04217936
FLT4-11 | before | skin pad | 3 | 549.7149248 | 1019.344994 | 751.1917 | 684.5150686 | 241.8107 | 3 | 2.074351429 | 6.690470564 | 4.044479 | 3.368614205 | 2.38112 | 3 | 11.36671303 | 71.05578755 | 35.72534 | 24.75352283 | 31.32063 | 3 | 4534.986543 | 12785.92794 | 7392.086 | 4855.344962 | 4673.949 | 3 | 1888.071309 | 4172.282192 | 2714.234829 | 2082.350986 | 1266.437 | 3 | 6423.057853 | 16958.21013 | 10106.32 | 6937.695948 | 5939.486 | 3 | 333.5225458 | 451.243166 | 410.17097 | 445.7471982 | 66.43634 | 3 | 0.136183671 | 0.466836688 | 0.3383056 | 0.411896328 | 0.1771851 | 3 | 438.8140995 | 650.2462583 | 516.9573 | 461.811408 | 116.003 | 3 | 738.4871337 | 1204.634091 | 967.0449406 | 958.0135971 | 233.2047 | 3 | 12.6647878 | 17.41878263 | 15.24838 | 15.66156907 | 2.403781 | 3 | 0.194527828 | 0.774934985 | 0.410897144 | 0.263228619 | 0.3171319 | 3 | 127.7443843 | 131.2418492 | 129.0758655 | 128.241363 | 1.892184 | 3 | 0.158466332 | 0.282445449 | 0.217623804 | 0.211959631 | 0.06218334 | 3 | 1.172697903 | 2.532797023 | 1.924969 | 2.069412765 | 0.6914589 | 3 | 0.062087992 | 0.118560593 | 0.088346902 | 0.084392121 | 0.02844326 | 3 | 0.500896151 | 0.734646746 | 0.605298541 | 0.580352726 | 0.1188552 | 3 | 0.062087992 | 0.118560593 | 0.088346902 | 0.084392121 | 0.02844326 | 3 | 0.326795114 | 0.40601104 | 0.3606321 | 0.349090259 | 0.04084975 | 3 | 0.455594415 | 0.675487859 | 0.5422054 | 0.495533934 | 0.1171407 | 3 | 0.045301735 | 0.084818792 | 0.063093138 | 0.059158887 | 0.02005014 | 3 | 2186.73524 | 5405.548742 | 3293.42 | 2287.976205 | 1829.857 | 3 | 508.8547638 | 987.265103 | 689.559 | 572.5570917 | 259.7811 | 3 | 3461.545828 | 3801.409053 | 3682.005 | 3783.06153 | 191.1439 | 3 | 19.45278283 | 77.49349852 | 41.08971 | 26.32286192 | 31.71319 | 3 | 129.0409726 | 136.964556 | 133.4015 | 134.1989659 | 4.021537 | 3 | 107.9940031 | 118.2341543 | 112.7321199 | 111.9682023 | 5.16264 | 3 | 0.003647531 | 128.6468633 | 72.88293 | 89.99827347 | 66.00735 | 3 | 11.82728151 | 62.75065589 | 30.18710036 | 15.98336368 | 28.27733 | 3 | 0.003534948 | 0.005705566 | 0.004361074 | 0.003842709 | 0.001174488 | 3 | 0.0170909 | 0.019160054 | 0.01781124 | 0.017182752 | 0.001169014 | 3 | 2.055550008 | 4.31296994 | 3.381087074 | 3.774741274 | 1.179071 | 3 | 3.953010458 | 5.531563375 | 4.780292 | 4.856302919 | 0.7920168 | 3 | 0.377339511 | 1.112544665 | 0.624990073 | 0.385086043 | 0.4222524 | 3 | 0.536536325 | 1.910114097 | 1.023439439 | 0.623667895 | 0.7691176
FLT4-11 | 2000 | skin pad | 3 | 740.9109779 | 882.0661769 | 794.8451 | 761.5582681 | 76.23785 | 3 | 3.484826451 | 6.609271773 | 5.487089 | 6.367170188 | 1.738231 | 3 | 24.60317098 | 82.59163589 | 58.30854466 | 67.73082711 | 30.12059 | 3 | 6764.873582 | 11723.56816 | 9628.639 | 10397.47595 | 2567.196 | 3 | 1501.171451 | 2428.000734 | 1907.851655 | 1794.38278 | 473.7188 | 3 | 8266.045033 | 13517.95094 | 11536.49 | 12825.47668 | 2853.374 | 3 | 385.1488744 | 460.0900983 | 431.6505151 | 449.7125726 | 40.6045 | 3 | 0.138469443 | 0.272503849 | 0.1943148 | 0.171971211 | 0.06975481 | 3 | 466.1993305 | 641.9692437 | 556.5439 | 561.4629919 | 87.98815 | 3 | 848.3551282 | 1130.448976 | 950.3957 | 872.3828933 | 156.3929 | 3 | 10.62516592 | 15.32583001 | 12.40032 | 11.24997066 | 2.552752 | 3 | 0.278207574 | 0.691135384 | 0.5185725 | 0.58637445 | 0.2146513 | 3 | 60.49075997 | 127.9999948 | 105.0822 | 126.7559288 | 38.62235 | 3 | 0.186251425 | 0.218029112 | 0.2026788 | 0.203755886 | 0.0159162 | 3 | 1.387549691 | 2.153595539 | 1.662844 | 1.447386456 | 0.4260552 | 3 | 0.066269098 | 0.103228407 | 0.087441473 | 0.092826914 | 0.01905911 | 3 | 0.532478037 | 0.734790056 | 0.6439862 | 0.664690416 | 0.1027328 | 3 | 0.066269098 | 0.103228407 | 0.087441473 | 0.092826914 | 0.01905911 | 3 | 0.368787442 | 0.406962564 | 0.392483861 | 0.401701577 | 0.0206896 | 3 | 0.459229167 | 0.685519538 | 0.587266 | 0.617049207 | 0.1160479 | 3 | 0.047641209 | 0.07324887 | 0.056720199 | 0.049270518 | 0.01433741 | 3 | 2978.847135 | 4911.673069 | 4097.545656 | 4402.116764 | 1001.762 | 3 | 453.2990614 | 923.1175162 | 618.3508 | 478.6357176 | 264.2396 | 3 | 3589.011343 | 4012.856943 | 3845.465 | 3934.527309 | 225.5223 | 3 | 27.82075739 | 69.1135384 | 51.85725 | 58.63744498 | 21.46513 | 3 | 128.9699839 | 137.0003182 | 133.4138 | 134.2709948 | 4.083222 | 3 | 89.97664008 | 179.9925119 | 129.4179 | 118.284453 | 46.02911 | 3 | 43.03531523 | 108.0247919 | 67.35969 | 51.01896862 | 35.44252 | 3 | 18.39915953 | 80.29181121 | 57.3397 | 73.32813047 | 33.90277 | 3 | 0.001213048 | 0.004637545 | 0.002893794 | 0.002830788 | 0.001713118 | 3 | 0.016952898 | 0.018767384 | 0.01788339 | 0.017929878 | 0.000908136 | 3 | 2.10137018 | 3.713204288 | 2.717559739 | 2.338104749 | 0.8703401 | 3 | 4.037979422 | 35.53332007 | 14.8092 | 4.856302919 | 17.95228 | 3 | 0.266923926 | 0.711690366 | 0.4928025 | 0.499793246 | 0.2224656 | 3 | 0.566617825 | 1.864715875 | 1.085244 | 0.824399516 | 0.687237
FLT4-12 | before | skin pad | 3 | 1018.585886 | 1162.4246 | 1103.227 | 1128.670875 | 75.21923 | 3 | 1.817465755 | 3.784006667 | 2.526514 | 1.978069796 | 1.091977 | 3 | 7.902104249 | 22.11668138 | 12.65032 | 7.93217436 | 8.198123 | 3 | 5590.97452 | 8914.340097 | 6784.65308 | 5848.644623 | 1848.857 | 3 | 1227.568598 | 2972.997256 | 1952.198 | 1656.026894 | 909.6253 | 3 | 7247.001414 | 10141.90869 | 8736.850661 | 8821.641879 | 1449.315 | 3 | 660.4024274 | 757.3592314 | 713.0737 | 721.4594999 | 49.01935 | 3 | 0.276831643 | 0.608335568 | 0.456527596 | 0.484415577 | 0.1675023 | 3 | 898.8204898 | 1412.360529 | 1202.549 | 1296.465894 | 269.3439 | 3 | 690.0888331 | 1223.052493 | 921.603 | 851.6677682 | 273.2778 | 3 | 11.53676277 | 20.21983976 | 15.67302 | 15.26244941 | 4.356074 | 1 | 0.26071574 | 0.26071574 | 0.26071574 | 0.26071574 |  | 3 | 3.996236064 | 122.2506187 | 77.74657 | 106.9928662 | 64.32367 | 3 | 0.198391513 | 0.28467578 | 0.24357784 | 0.247666227 | 0.04328718 | 3 | 1.81300644 | 3.390785247 | 2.591273072 | 2.570027529 | 0.7891039 | 3 | 0.112233941 | 0.168885277 | 0.1409221 | 0.141647065 | 0.02833263 | 3 | 1.067716119 | 1.554040016 | 1.343504325 | 1.40875684 | 0.249642 | 3 | 0.112233941 | 0.168885277 | 0.1409221 | 0.141647065 | 0.02833263 | 3 | 0.509225219 | 0.63330758 | 0.588098031 | 0.621761294 | 0.06854939 | 3 | 1.032312898 | 1.463854276 | 1.286186593 | 1.362392605 | 0.225638 | 3 | 0.035403221 | 0.090185739 | 0.05731773 | 0.046364235 | 0.02898733 | 3 | 3047.551154 | 3537.951828 | 3236.361087 | 3123.580279 | 263.9372 | 3 | 1338.008987 | 1595.06707 | 1444.584 | 1400.674688 | 134.0362 | 3 | 3321.264671 | 3478.040744 | 3425.424709 | 3476.968712 | 90.20683 | 1 | 26.07157397 | 26.07157397 | 26.07157397 | 26.07157397 |  | 3 | 90.02345713 | 136.2402085 | 114.2446 | 116.4702617 | 23.18862 | 3 | 0.00025972 | 108.7596177 | 66.27147 | 90.0545199 | 58.14959 | 3 | 25.450297 | 128.8504554 | 60.18304 | 26.24836261 | 59.46907 | 3 | 16.19015447 | 45.38863331 | 30.27794 | 29.25502471 | 14.62609 | 3 | 0.00346421 | 0.00568433 | 0.004929572 | 0.005640175 | 0.001269232 | 3 | 0.016629829 | 0.017601755 | 0.01700095 | 0.016771261 | 0.0005250974 | 3 | 2.600016211 | 5.503761012 | 3.934063 | 3.698410831 | 1.466145 | 3 | 4.150390766 | 17.83551777 | 10.69846 | 10.10946467 | 6.861549 | 3 | 0.655498796 | 0.686203385 | 0.669018 | 0.665351817 | 0.01567717 | 3 | 1.810217385 | 2.11699198 | 1.934557 | 1.876460499 | 0.1614281
FLT4-12 | 2000 | skin pad | 3 | 836.77 | 2444.251129 | 1603.338777 | 1528.995202 | 806.3151 | 3 | 1.206701809 | 2.769393637 | 2.183705 | 2.575019409 | 0.8516729 | 3 | 4.993782171 | 28.71586771 | 15.84865 | 13.83631385 | 11.98839 | 3 | 3659.496297 | 27776.13749 | 13894.57 | 10248.0867 | 12464.98 | 3 | 1697.072283 | 9296.0191 | 4488.869 | 2473.515253 | 4181.176 | 3 | 5356.56858 | 37072.15659 | 18383.44 | 12721.60195 | 16598.55 | 3 | 588.8626156 | 1527.549031 | 1022.19304 | 950.1674734 | 473.47 | 3 | 0.04102292 | 1.081705134 | 0.470639588 | 0.28919071 | 0.543551 | 3 | 1197.155568 | 2110.314648 | 1607.631 | 1515.422965 | 463.5101 | 3 | 1217.523631 | 4857.133798 | 2536.346577 | 1534.382302 | 2016.095 | 3 | 11.6671016 | 19.06947853 | 15.19345 | 14.84376347 | 3.713557 | 3 | 0.443187853 | 0.670765944 | 0.530290293 | 0.476917082 | 0.1228189 | 3 | 116.0146796 | 129.0160367 | 122.5959463 | 122.7571226 | 6.502177 | 3 | 0.24609339 | 0.400589619 | 0.338158209 | 0.367791618 | 0.08139948 | 3 | 2.798095839 | 5.305324713 | 4.428053325 | 5.180739423 | 1.412958 | 3 | 0.072126057 | 0.226488239 | 0.17080561 | 0.213802534 | 0.08569406 | 3 | 1.269280119 | 2.336794838 | 1.778417 | 1.729177473 | 0.5354581 | 3 | 0.072126057 | 0.226488239 | 0.17080561 | 0.213802534 | 0.08569406 | 3 | 0.571596752 | 1.401685709 | 0.90326 | 0.736497399 | 0.4394533 | 3 | 1.191836368 | 2.055049335 | 1.625978353 | 1.631049356 | 0.4316288 | 3 | 0.077443751 | 0.281745504 | 0.152439124 | 0.098128117 | 0.1124592 | 3 | 3033.694976 | 7827.631133 | 5199.747 | 4737.916147 | 2430.107 | 3 | 1467.271417 | 2251.242788 | 1852.984186 | 1840.438353 | 392.1362 | 3 | 3450.672175 | 3486.589024 | 3468.625 | 3468.612497 | 17.95843 | 3 | 44.31878533 | 67.07659437 | 53.02903 | 47.69170822 | 12.28189 | 3 | 90.002688 | 136.2593634 | 120.4226591 | 135.0059259 | 26.35192 | 3 | 0.007556695 | 117.4722861 | 78.17325 | 117.0399146 | 67.69382 | 3 | 90.01511707 | 146.2681776 | 123.9361 | 135.5250875 | 29.86352 | 3 | 40.9067319 | 62.32598943 | 49.71163 | 45.90215812 | 11.20626 | 3 | 0.003374896 | 0.007131604 | 0.005127646 | 0.004876437 | 0.001890911 | 3 | 0.017735678 | 0.018392793 | 0.01797208 | 0.017787768 | 0.0003652781 | 3 | 4.747671472 | 8.66766653 | 7.009928 | 7.614445367 | 2.028712 | 3 | 9.56894566 | 83.18150741 | 35.81431611 | 14.69249526 | 41.1011 | 3 | 0.42659442 | 7.310507312 | 2.772817 | 0.581348891 | 3.930517 | 3 | 0.846799946 | 5.125245111 | 2.726800189 | 2.20835551 | 2.185832
FLT4-13 | before | skin pad | 3 | 881.6668356 | 1382.415846 | 1121.933 | 1101.716228 | 250.9859 | 3 | 0.203283171 | 1.791215515 | 1.094757238 | 1.289773028 | 0.81173 | 3 | 3.118861959 | 9.037746808 | 6.316639 | 6.793308382 | 2.988095 | 3 | 4273.273894 | 6889.803062 | 5744.409338 | 6070.151058 | 1338.334 | 3 | 2195.265982 | 3847.181555 | 2819.422 | 2415.818642 | 896.8713 | 3 | 8120.455449 | 9305.621704 | 8563.831398 | 8265.417041 | 646.4852 | 3 | 619.6836629 | 1072.877069 | 841.374 | 831.5613102 | 226.756 | 3 | 0.189100798 | 1.402962703 | 0.6010984 | 0.211231701 | 0.694523 | 3 | 1041.359323 | 1872.292732 | 1418.012 | 1340.3826 | 420.8709 | 3 | 971.4188079 | 2674.540869 | 1706.396 | 1473.228041 | 875.1752 | 3 | 13.12086867 | 16.36842119 | 14.36480651 | 13.60512967 | 1.751993 | 1 | 0.708535599 | 0.708535599 | 0.708535599 | 0.708535599 |  | 3 | 3.491538658 | 94.2453918 | 33.75093 | 3.515850933 | 52.38974 | 3 | 0.217202901 | 0.361802563 | 0.3021042 | 0.327307179 | 0.07552256 | 3 | 2.271930716 | 5.863622715 | 4.313869194 | 4.806054151 | 1.845738 | 3 | 0.074502844 | 0.094270605 | 0.086794013 | 0.09160859 | 0.01072736 | 3 | 1.13564356 | 1.946806799 | 1.504813279 | 1.431989478 | 0.4104558 | 3 | 0.074502844 | 0.094270605 | 0.086794013 | 0.09160859 | 0.01072736 | 3 | 0.597078752 | 1.157647619 | 0.8741649 | 0.867768424 | 0.2803392 | 3 | 1.080800525 | 1.78805752 | 1.407377365 | 1.35327405 | 0.3567191 | 3 | 0.054843036 | 0.158749279 | 0.097435914 | 0.078715427 | 0.05442398 | 3 | 3441.079167 | 4965.224979 | 4176.890615 | 4124.367699 | 763.4292 | 3 | 1429.700357 | 1977.171674 | 1688.454 | 1658.491104 | 274.9628 | 3 | 2940.035507 | 3065.777764 | 3013.968005 | 3036.090744 | 65.72549 | 1 | 70.85355994 | 70.85355994 | 70.85355994 | 70.85355994 |  | 3 | 89.9753392 | 179.9878536 | 130.2364 | 120.7460391 | 45.75056 | 3 | 0.017932658 | 45.23165428 | 15.09025 | 0.021151556 | 26.10323 | 3 | 62.48669847 | 140.0229494 | 97.50388 | 90.00200169 | 39.30873 | 3 | 7.958684183 | 74.86530692 | 32.18773 | 13.73918532 | 37.07271 | 3 | 0.000487817 | 0.003162309 | 0.001663375 | 0.001339998 | 0.001366256 | 3 | 0.017486113 | 0.019016187 | 0.018224295 | 0.018170585 | 0.0007664497 | 3 | 3.835653332 | 10.38797975 | 7.643473 | 8.706785632 | 3.403119 | 3 | 4.998048139 | 7.845293457 | 6.151593 | 5.611437112 | 1.498508 | 3 | 0.129220937 | 0.133360845 | 0.1318235 | 0.132888573 | 0.00226618 | 3 | 0.28001456 | 0.328816734 | 0.3084408 | 0.31649114 | 0.02537753
FLT4-13 | 2000 | skin pad | 3 | 841.1500572 | 1464.193307 | 1113.999 | 1036.653899 | 318.6415 | 3 | 0.398017427 | 3.522330987 | 1.538345 | 0.694685967 | 1.724574 | 3 | 3.068603073 | 26.41615102 | 11.21055 | 4.146885761 | 13.17947 | 3 | 4772.862751 | 8593.059332 | 6273.317 | 5454.029764 | 2037.621 | 3 | 1637.028379 | 3496.570636 | 2455.978677 | 2234.337016 | 949.3778 | 3 | 7688.36678 | 10230.08771 | 8729.296 | 8269.433386 | 1331.8 | 3 | 531.5363261 | 1141.698661 | 828.7376689 | 812.9780196 | 305.3863 | 3 | 0.143476915 | 0.936575433 | 0.423780064 | 0.191287844 | 0.4447368 | 3 | 823.4449354 | 2039.419356 | 1391.327 | 1311.116634 | 611.9426 | 3 | 844.08502 | 2588.09235 | 1691.666 | 1642.82178 | 873.0291 | 3 | 12.81258484 | 15.97132803 | 14.17999012 | 13.75605749 | 1.621482 | 1 | 0.792199659 | 0.792199659 | 0.792199659 | 0.792199659 |  | 3 | 3.491710791 | 85.24450636 | 30.83036 | 3.754865018 | 47.12422 | 3 | 0.324837883 | 0.355017729 | 0.344262229 | 0.352931075 | 0.0168543 | 3 | 4.548623439 | 5.752390671 | 5.340599 | 5.720783243 | 0.6860531 | 3 | 0.070914102 | 0.09772481 | 0.0836534 | 0.082321295 | 0.0134549 | 3 | 0.92117841 | 2.121733995 | 1.474979 | 1.382025184 | 0.6056515 | 3 | 0.070914102 | 0.09772481 | 0.0836534 | 0.082321295 | 0.0134549 | 3 | 0.482035481 | 1.276553798 | 0.8784098 | 0.87664006 | 0.3972621 | 3 | 0.872168287 | 1.980119352 | 1.380452675 | 1.289070386 | 0.5595998 | 3 | 0.049010123 | 0.141614643 | 0.09452652 | 0.092954798 | 0.04632226 | 3 | 3878.255293 | 4848.501703 | 4348.710152 | 4319.37346 | 485.788 | 3 | 1308.798849 | 1948.722464 | 1622.405 | 1609.693004 | 320.1511 | 3 | 3320.328326 | 3697.472796 | 3482.529 | 3429.785733 | 194.0254 | 1 | 79.21996592 | 79.21996592 | 79.21996592 | 79.21996592 |  | 3 | 0.023139216 | 179.9911708 | 119.9997 | 179.9847747 | 103.9027 | 3 | 89.99548793 | 120.725051 | 100.2389 | 89.99627254 | 17.7415 | 3 | 45.22324857 | 140.0019707 | 100.9074 | 117.4968312 | 49.51929 | 3 | 7.477390042 | 91.42843307 | 36.88047 | 11.73559418 | 47.28787 | 3 | 0.000352324 | 0.00426252 | 0.002360132 | 0.002465552 | 0.001957228 | 3 | 0.017498473 | 0.019485114 | 0.01854414 | 0.018648834 | 0.0009974498 | 3 | 9.55290282 | 11.12896148 | 10.17074 | 9.830345744 | 0.8413618 | 3 | 3.665378271 | 4.168026997 | 3.975674 | 4.093617868 | 0.2712876 | 3 | 0.105965124 | 0.253572619 | 0.1725885 | 0.158227827 | 0.07484427 | 3 | 0.231663663 | 0.449911928 | 0.3343627 | 0.321512535 | 0.1096901
FLT4-14 | before | cow scapula | 3 | 453.8635641 | 627.4023534 | 529.5543 | 507.3969148 | 88.86585 | 3 | 1.831447312 | 6.764985384 | 4.025307 | 3.479488843 | 2.51165 | 3 | 8.700077675 | 68.1561741 | 32.93639 | 21.95290809 | 31.21273 | 3 | 2884.886081 | 7722.80284 | 4971.641519 | 4307.235636 | 2486.45 | 3 | 763.3261479 | 1136.817959 | 927.3505999 | 881.9076928 | 190.8477 | 3 | 4021.704039 | 8604.710533 | 5898.992 | 5070.561784 | 2401.189 | 3 | 306.557273 | 316.6348923 | 312.8037 | 315.2189493 | 5.455699 | 3 | 0.244372586 | 0.7079379 | 0.457881817 | 0.421334965 | 0.2339337 | 3 | 383.5080553 | 528.2039343 | 459.4509 | 466.6406989 | 72.61539 | 3 | 438.6072488 | 538.6205384 | 504.4173 | 536.0241549 | 57.00797 | 3 | 12.45826297 | 19.09893297 | 15.71834 | 15.59782926 | 3.321975 | 3 | 0.419088062 | 0.692306693 | 0.5877685 | 0.651910795 | 0.1474713 | 3 | 132.0049373 | 147.2458529 | 137.4943 | 133.2321073 | 8.467354 | 3 | 0.170108162 | 0.240658336 | 0.195577652 | 0.175966458 | 0.03915075 | 3 | 1.361619691 | 2.032818282 | 1.616216 | 1.454209858 | 0.3637463 | 3 | 0.050010305 | 0.075552468 | 0.06296373 | 0.063328418 | 0.01277499 | 3 | 0.45904614 | 0.578216136 | 0.522411159 | 0.529971201 | 0.05994362 | 3 | 0.050010305 | 0.075552468 | 0.06296373 | 0.063328418 | 0.01277499 | 3 | 0.262763493 | 0.289854189 | 0.2783044 | 0.282295508 | 0.01397938 | 3 | 0.428278445 | 0.54668982 | 0.4940448 | 0.50716601 | 0.06028631 | 3 | 0.022805191 | 0.031526316 | 0.0283664 | 0.030767695 | 0.004831063 | 3 | 1549.520744 | 2424.358997 | 1854.118003 | 1588.474268 | 494.2271 | 3 | 622.1841101 | 675.0655173 | 656.9972 | 673.7419562 | 30.15628 | 3 | 3689.063746 | 3744.89762 | 3708.144 | 3690.469838 | 31.83756 | 3 | 41.90880616 | 69.2306693 | 58.77685 | 65.19107945 | 14.74713 | 3 | 89.98563158 | 136.0242033 | 120.1608 | 134.4725501 | 26.14397 | 3 | 89.983393 | 134.8140838 | 104.9271 | 89.98388364 | 25.88287 | 3 | 0.020114739 | 116.2077575 | 59.66407 | 62.76433118 | 58.15583 | 3 | 52.52040389 | 69.2885038 | 62.6873 | 66.25298764 | 8.934646 | 3 | 0.00161942 | 0.002420121 | 0.002006658 | 0.001980434 | 0.0004009942 | 3 | 0.017120068 | 0.017448435 | 0.01732403 | 0.017403594 | 0.0001780555 | 3 | 2.86544172 | 3.807035482 | 3.194582 | 2.911267686 | 0.5308953 | 3 | 3.013524891 | 5.806948476 | 4.143057 | 3.608696752 | 1.47138 | 3 | 0.239675185 | 0.751725967 | 0.4734832 | 0.429048483 | 0.2589012 | 3 | 0.524444524 | 1.183686324 | 0.8039319 | 0.703664941 | 0.3408666
FLT4-14 | 2000 | cow scapula | 3 | 424.4412736 | 1131.577307 | 724.658493 | 617.9568984 | 365.4439 | 3 | 0.168192419 | 2.494206027 | 1.717247143 | 2.489342983 | 1.341523 | 3 | 3.920229987 | 15.0923054 | 10.27006 | 11.79763934 | 5.740553 | 3 | 3667.119089 | 4381.330453 | 4048.227914 | 4096.2342 | 359.5176 | 3 | 864.7673859 | 3625.797544 | 1830.35 | 1000.484651 | 1556.383 | 3 | 4531.886475 | 8007.127998 | 5878.578 | 5096.718851 | 1864.887 | 3 | 293.7987225 | 884.9636751 | 530.1093931 | 411.5657817 | 312.9032 | 3 | 0.278528936 | 0.877223088 | 0.5730532 | 0.563407664 | 0.2994636 | 3 | 478.2260201 | 1269.900802 | 798.3867 | 647.0334091 | 416.975 | 3 | 436.5133274 | 2168.428245 | 1045.558 | 531.7330834 | 973.5987 | 3 | 11.41257177 | 18.32103069 | 15.5203 | 16.82728694 | 3.634951 | 2 | 0.30025921 | 0.553192878 | 0.426726044 | 0.426726044 | 0.1788511 | 3 | 122.7493444 | 142.2483113 | 130.2528 | 125.7606671 | 10.49699 | 3 | 0.20306893 | 0.220409297 | 0.2120733 | 0.212741561 | 0.008689479 | 3 | 1.939571069 | 2.2208266 | 2.098843 | 2.136130133 | 0.1442877 | 3 | 0.044047444 | 0.080104326 | 0.06611597 | 0.074196133 | 0.01933886 | 3 | 0.522276076 | 1.344087405 | 0.864501606 | 0.727141337 | 0.4277784 | 3 | 0.044047444 | 0.080104326 | 0.06611597 | 0.074196133 | 0.01933886 | 3 | 0.279718079 | 0.952456688 | 0.5310487 | 0.360971302 | 0.3672044 | 3 | 0.499109277 | 1.216590847 | 0.805008 | 0.699323883 | 0.3702321 | 3 | 0.0231668 | 0.127496558 | 0.059493604 | 0.027817454 | 0.05893817 | 3 | 1807.621545 | 3178.552116 | 2275.06121 | 1839.009969 | 782.6035 | 3 | 683.5432755 | 1175.339782 | 944.6501 | 975.067101 | 247.3052 | 3 | 3605.691782 | 4065.742561 | 3906.248 | 4047.310309 | 260.4526 | 2 | 30.025921 | 55.31928778 | 42.67260439 | 42.67260439 | 17.88511 | 3 | 90.00311038 | 134.4460958 | 104.8196 | 90.00951909 | 25.65732 | 3 | 0.033962827 | 179.990982 | 98.75167 | 116.2300517 | 91.24282 | 3 | 18.02592292 | 116.2784141 | 59.83612 | 45.2040346 | 50.73422 | 2 | 52.34268357 | 75.55654187 | 63.94961272 | 63.94961272 | 16.41468 | 3 | 0.000180975 | 0.002358346 | 0.000935695 | 0.000267764 | 0.001232816 | 3 | 0.017652102 | 0.01865665 | 0.018032161 | 0.017787731 | 0.0005450584 | 3 | 3.37831931 | 4.324539852 | 3.894068 | 3.979344231 | 0.4788396 | 3 | 3.608696752 | 4.229656386 | 3.990365058 | 4.132742036 | 0.3340675 | 3 | 0.208541204 | 0.439273637 | 0.292451991 | 0.229541132 | 0.1275841 | 3 | 0.50066597 | 0.734808193 | 0.6136888 | 0.605592235 | 0.1172809
FLT4-15 | before | cow scapula | 3 | 258.6526935 | 1534.184797 | 688.2305 | 271.854084 | 732.6476 | 3 | 1.43755431 | 3.837373164 | 2.624144027 | 2.597504607 | 1.200131 | 3 | 7.554204601 | 22.28551702 | 15.61505 | 17.00542643 | 7.463428 | 3 | 1560.643053 | 11423.77761 | 5104.487 | 2329.039412 | 5486.136 | 3 | 558.0604457 | 1563.633884 | 914.0145 | 620.3490534 | 563.4483 | 3 | 2180.992107 | 12987.41149 | 6018.501 | 2887.099858 | 6045.571 | 3 | 181.6827543 | 892.522228 | 420.0010157 | 185.7980648 | 409.2205 | 3 | 0.363643009 | 3.378477788 | 1.460545 | 0.639515347 | 1.666696 | 3 | 266.3419531 | 1168.782271 | 575.9589 | 292.7524106 | 513.5699 | 3 | 353.2661226 | 941.6835637 | 556.2584 | 373.8255721 | 333.9462 | 3 | 11.69523708 | 17.95372013 | 15.37076 | 16.46331573 | 3.269161 | 3 | 0.30472386 | 0.628856207 | 0.4732445 | 0.486153572 | 0.1624513 | 3 | 96.25338751 | 142.5026254 | 123.171 | 130.7569005 | 24.03971 | 3 | 0.129519946 | 0.285782872 | 0.1825756 | 0.132424064 | 0.08939189 | 3 | 0.824904294 | 2.994268055 | 1.561614985 | 0.865672606 | 1.240881 | 3 | 0.025474105 | 0.228471475 | 0.0944989 | 0.029551112 | 0.1160416 | 3 | 0.295897665 | 1.397259382 | 0.6704624 | 0.318230118 | 0.6295237 | 3 | 0.025474105 | 0.228471475 | 0.0944989 | 0.029551112 | 0.1160416 | 3 | 0.177734817 | 0.692788567 | 0.354154037 | 0.191938727 | 0.2933521 | 3 | 0.276258126 | 1.350986502 | 0.6416771 | 0.297786752 | 0.6143742 | 3 | 0.019639539 | 0.046272881 | 0.028785262 | 0.020443366 | 0.01515005 | 3 | 975.9154333 | 4292.363619 | 2091.118 | 1005.073864 | 1906.391 | 3 | 406.627277 | 1158.132539 | 662.7797 | 423.5793642 | 429.0718 | 3 | 3663.426743 | 4000.569382 | 3878.04 | 3970.125226 | 186.4832 | 3 | 30.47238599 | 62.88562066 | 47.32445 | 48.6153572 | 16.24513 | 3 | 0.002051148 | 137.0463242 | 91.26758 | 136.7543539 | 79.0384 | 3 | 89.99399254 | 142.9281417 | 116.9647 | 117.9718251 | 26.48144 | 3 | 117.9905232 | 132.2712944 | 126.9384 | 130.5533832 | 7.796549 | 3 | 11.44649417 | 76.14164447 | 45.71394 | 49.55369005 | 32.51805 | 3 | 0.000983287 | 0.005533185 | 0.002790641 | 0.001855451 | 0.002414814 | 3 | 0.017041815 | 0.017649871 | 0.017402807 | 0.017516735 | 0.0003196369 | 3 | 1.73725524 | 3.586043917 | 2.416854 | 1.92726432 | 1.016995 | 3 | 2.611422274 | 6.208224478 | 3.930063 | 2.970543245 | 1.9811 | 3 | 0.117751261 | 1.08001517 | 0.4423059 | 0.129151334 | 0.5523018 | 3 | 0.26006755 | 2.375252261 | 0.977011 | 0.29571311 | 1.211044
FLT4-15 | 2000 | cow scapula | 3 | 276.6297744 | 3401.321922 | 1344.324 | 355.0215843 | 1781.843 | 3 | 0.478768352 | 3.938460981 | 2.27414 | 2.405190689 | 1.733565 | 3 | 8.070800819 | 27.83560555 | 16.61647 | 13.94300025 | 10.15 | 3 | 2122.423152 | 16626.92048 | 7420.8059 | 3513.074068 | 8002.992 | 3 | 532.489779 | 12356.86532 | 4494.878651 | 595.280854 | 6808.753 | 3 | 2717.704006 | 28983.7858 | 11915.68 | 4045.563847 | 14796.31 | 3 | 184.0711974 | 2199.208557 | 866.0954 | 215.0064892 | 1154.613 | 3 | 0.262337287 | 0.981711626 | 0.5351192 | 0.361308592 | 0.3899134 | 3 | 273.3753027 | 2402.167506 | 992.3537913 | 301.5185652 | 1221.016 | 3 | 294.8088134 | 8367.071802 | 3001.997 | 344.110462 | 4646.356 | 3 | 11.6118993 | 14.8911999 | 13.13578 | 12.904238 | 1.651866 | 3 | 0.137924436 | 0.848589231 | 0.5153128 | 0.55942486 | 0.3573801 | 3 | 138.2560083 | 160.4993729 | 146.1668 | 139.7449281 | 12.4347 | 3 | 0.134714721 | 0.71868296 | 0.336212813 | 0.155240758 | 0.3313878 | 3 | 0.893213884 | 7.85240443 | 3.303957 | 1.166251403 | 3.941436 | 3 | 0.032850455 | 0.359568551 | 0.146119749 | 0.045940241 | 0.1849679 | 3 | 0.306223665 | 2.761757108 | 1.138485 | 0.347474186 | 1.405946 | 3 | 0.032850455 | 0.359568551 | 0.146119749 | 0.045940241 | 0.1849679 | 3 | 0.173352035 | 1.888622966 | 0.7499868 | 0.187985337 | 0.986115 | 3 | 0.2869839 | 2.213985375 | 0.9444053 | 0.332246594 | 1.099721 | 3 | 0.015227592 | 0.547771733 | 0.1940797 | 0.019239765 | 0.3063129 | 3 | 1196.351258 | 13245.46984 | 5257.771 | 1331.492267 | 6917.88 | 3 | 405.3116696 | 1545.343209 | 812.5865 | 487.1046645 | 635.9024 | 3 | 3721.530419 | 4273.781081 | 4066.424 | 4203.960402 | 300.7198 | 3 | 13.79244361 | 84.85892312 | 51.53128 | 55.94248595 | 35.73801 | 3 | 132.2553094 | 179.9932889 | 149.659 | 136.7283229 | 26.36532 | 3 | 89.98636189 | 138.4442469 | 106.1453 | 90.00529309 | 27.97171 | 3 | 62.01304534 | 143.7743586 | 114.2893 | 137.0804414 | 45.3961 | 3 | 9.288776691 | 85.31326846 | 54.99415 | 70.38039998 | 40.28006 | 3 | 0.000505788 | 0.002654812 | 0.001405092 | 0.001054676 | 0.001116544 | 3 | 0.016700669 | 0.017674589 | 0.01719522 | 0.017210394 | 0.0004871373 | 3 | 1.927066738 | 8.381549567 | 4.169412 | 2.199619996 | 3.650363 | 3 | 2.47860334 | 106.0524419 | 37.1672 | 2.970543245 | 59.65688 | 3 | 0.176306286 | 3.207124413 | 1.218171 | 0.271082561 | 1.723136 | 3 | 0.291159602 | 51.51871362 | 17.41096 | 0.42299359 | 29.53826
FLT4-4 | before | pig skin | 3 | 235.4151867 | 303.765688 | 260.4591155 | 242.1964718 | 37.65755 | 3 | -1.201460993 | 2.397491395 | 0.8841155 | 1.45631595 | 1.86646 | 3 | 9.730514098 | 19.95671306 | 13.97697 | 12.24366959 | 5.328886 | 3 | 1600.647066 | 2135.446787 | 1884.270163 | 1916.716636 | 268.8722 | 3 | 541.3323546 | 1988.27383 | 1088.681 | 736.4382886 | 785.1537 | 3 | 2653.154924 | 3588.920896 | 2972.952 | 2676.779141 | 533.5758 | 3 | 149.7591999 | 200.2078204 | 173.004 | 169.0449757 | 25.45626 | 3 | 0.549738809 | 1.567441041 | 1.169924 | 1.392593273 | 0.544165 | 3 | 224.7639217 | 291.6565005 | 258.8363082 | 260.0885024 | 33.46387 | 3 | 278.9429382 | 354.7857194 | 325.3668705 | 342.3719539 | 40.6806 | 3 | 14.1198909 | 16.74343593 | 15.16188 | 14.62231061 | 1.392515 | 3 | 0.393908268 | 0.704261936 | 0.5660323 | 0.599926733 | 0.1579287 | 3 | 50.74858309 | 148.7589498 | 97.92163 | 94.25736471 | 49.10782 | 3 | 0.100438684 | 0.116600947 | 0.109332417 | 0.11095762 | 0.008202783 | 3 | 0.485757837 | 0.651113684 | 0.578941 | 0.599951355 | 0.08465646 | 3 | 0.019152506 | 0.039172456 | 0.02674531 | 0.021910976 | 0.01085024 | 3 | 0.24391547 | 0.330823775 | 0.2855806 | 0.282002437 | 0.0435645 | 3 | 0.019152506 | 0.039172456 | 0.02674531 | 0.021910976 | 0.01085024 | 3 | 0.143319179 | 0.188631681 | 0.169154287 | 0.175512001 | 0.02331568 | 3 | 0.2177298 | 0.312639679 | 0.2641435 | 0.262060939 | 0.0474892 | 3 | 0.018184097 | 0.02618567 | 0.021437088 | 0.019941497 | 0.004205221 | 3 | 1261.430599 | 1957.147155 | 1507.205695 | 1303.039331 | 390.2157 | 3 | 326.2814745 | 433.9494959 | 366.2645888 | 338.562796 | 58.93762 | 3 | 3903.55391 | 3970.403338 | 3931.412 | 3920.278507 | 34.78759 | 3 | 39.39082683 | 70.42619358 | 56.60323125 | 59.99267334 | 15.79287 | 3 | 0.002643633 | 179.9900842 | 119.9904 | 179.9785462 | 103.9125 | 3 | 48.01522646 | 90.01918754 | 76.01738 | 90.01771596 | 24.25057 | 3 | 54.48096336 | 154.4743677 | 113.6667 | 132.044885 | 52.46892 | 3 | 62.973296 | 77.49405767 | 68.3426 | 64.56046095 | 7.965023 | 3 | 0.000542753 | 0.00223343 | 0.001411217 | 0.001457467 | 0.0008462869 | 3 | 0.017459807 | 0.017674062 | 0.017569141 | 0.017573554 | 0.0001071956 | 3 | 0.960965312 | 1.287235399 | 1.16694179 | 1.252624659 | 0.1792183 | 3 | 2.096635242 | 2.880617462 | 2.567959 | 2.726625681 | 0.4153772 | 3 | 0.182119145 | 0.381535111 | 0.2550239 | 0.201417464 | 0.109986 | 3 | 0.405720222 | 0.814777993 | 0.6217515 | 0.64475619 | 0.2054969
FLT4-4 | 2000 | pig skin | 3 | 284.0122181 | 457.7144464 | 355.1356 | 323.6802626 | 91.02306 | 3 | -1.511495373 | 2.929105278 | 1.331008 | 2.575413859 | 2.468024 | 3 | 15.74438858 | 40.00145154 | 24.53389194 | 17.8558357 | 13.43684 | 3 | 2405.517206 | 3464.03642 | 2793.607 | 2511.268404 | 583.0113 | 3 | 808.7884326 | 3996.762109 | 1913.925 | 936.2243117 | 1804.915 | 3 | 3341.741517 | 6508.030513 | 4707.532 | 4272.824853 | 1627.291 | 3 | 184.5125889 | 284.8418496 | 219.082 | 187.8915245 | 56.97477 | 3 | 0.41090061 | 0.635515723 | 0.542133901 | 0.57998537 | 0.1169937 | 3 | 255.1365736 | 410.6303094 | 311.7860836 | 269.5913678 | 85.90618 | 3 | 399.4355477 | 458.74155 | 429.6039 | 430.6347381 | 29.66644 | 3 | 9.895514922 | 18.1809911 | 13.05637 | 11.09259301 | 4.478234 | 3 | 0.223597507 | 0.489081672 | 0.326974839 | 0.268245338 | 0.1421525 | 3 | 93.99088891 | 176.7413485 | 139.0786 | 146.5034869 | 41.87191 | 3 | 0.136969393 | 0.157890289 | 0.144227125 | 0.137821693 | 0.01184032 | 3 | 0.887599368 | 1.165263819 | 0.986452479 | 0.90649425 | 0.1551431 | 3 | 0.027435607 | 0.063474532 | 0.04081145 | 0.031524204 | 0.01973299 | 3 | 0.286663585 | 0.474098459 | 0.352598529 | 0.297033543 | 0.1053497 | 3 | 0.027435607 | 0.063474532 | 0.04081145 | 0.031524204 | 0.01973299 | 3 | 0.172321417 | 0.250909368 | 0.201817054 | 0.182220377 | 0.04280232 | 3 | 0.26227647 | 0.449283755 | 0.324768406 | 0.262744993 | 0.1078337 | 3 | 0.023918592 | 0.034757073 | 0.027830123 | 0.024814704 | 0.006015624 | 3 | 1351.671902 | 4050.633233 | 2334.312545 | 1600.6325 | 1491.581 | 3 | 368.2439995 | 596.4538727 | 457.9267 | 409.0821961 | 121.6934 | 3 | 4070.329908 | 4160.320834 | 4105.609459 | 4086.177635 | 48.03945 | 3 | 22.35975073 | 48.9081672 | 32.6974839 | 26.82453377 | 14.21525 | 3 | 0.002569437 | 179.9960981 | 119.9937 | 179.9823839 | 103.9154 | 3 | 47.97226933 | 89.98706032 | 75.97572 | 89.96782166 | 24.2517 | 3 | 28.93235799 | 155.0440259 | 112.8111 | 154.4569562 | 72.64173 | 3 | 57.82552056 | 67.24718616 | 63.59287202 | 65.70590934 | 5.053775 | 3 | 0.001778639 | 0.003600424 | 0.002561266 | 0.002304735 | 0.0009375933 | 3 | 0.017942886 | 0.018390363 | 0.018205366 | 0.018282849 | 0.0002335843 | 3 | 1.741732652 | 2.261827316 | 1.954998 | 1.861435341 | 0.2723787 | 3 | 2.868225702 | 3.720630762 | 3.156491 | 2.880617462 | 0.4885984 | 3 | 0.186123027 | 0.652587045 | 0.39541263 | 0.347527818 | 0.23689 | 3 | 0.558182328 | 1.171152987 | 0.765744465 | 0.56789808 | 0.3511277
FLT4-5 | before | bone plate | 3 | 814.6614634 | 1648.054921 | 1279.347 | 1375.325189 | 424.9059 | 3 | 0.4467191 | 3.842648056 | 1.810617 | 1.142484914 | 1.793846 | 3 | 4.80971472 | 24.43284259 | 12.14241 | 7.184678629 | 10.70986 | 3 | 6922.398892 | 7827.574725 | 7321.666 | 7215.023899 | 461.9147 | 3 | 1066.215474 | 6763.780082 | 4020.544 | 4231.635957 | 2854.642 | 3 | 8281.239374 | 13686.17897 | 11342.21 | 12059.21068 | 2772.889 | 3 | 480.1484788 | 1210.8788 | 883.9454 | 960.8088097 | 371.3794 | 3 | 0.211043631 | 0.295011225 | 0.249902598 | 0.243652938 | 0.04233123 | 3 | 614.6848614 | 2159.416138 | 1452.855 | 1584.465155 | 780.7301 | 3 | 613.5735089 | 2514.728076 | 1801.813 | 2277.136059 | 1035.88 | 3 | 12.89749264 | 15.13493494 | 13.65158756 | 12.9223351 | 1.284677 | 3 | 0.211643439 | 0.413611614 | 0.2926376 | 0.252657692 | 0.1067548 | 3 | 74.49851639 | 140.7613777 | 114.8336 | 129.2409733 | 35.40297 | 3 | 0.220796284 | 0.446287217 | 0.3402274 | 0.353598614 | 0.1133386 | 3 | 2.11985035 | 7.359411495 | 4.706582 | 4.640485615 | 2.620406 | 3 | 0.117928059 | 0.131988967 | 0.1235354 | 0.120689065 | 0.007450057 | 3 | 0.73260452 | 2.280092771 | 1.576384 | 1.716453603 | 0.7831952 | 3 | 0.117928059 | 0.131988967 | 0.1235354 | 0.120689065 | 0.007450057 | 3 | 0.40350138 | 1.187810165 | 0.841494 | 0.933170483 | 0.4001106 | 3 | 0.702092329 | 2.108933222 | 1.460534707 | 1.57057857 | 0.7098469 | 3 | 0.030512191 | 0.171159549 | 0.1158489 | 0.145875033 | 0.0749773 | 3 | 3072.912016 | 7762.644411 | 5256.706 | 4934.562547 | 2361.404 | 3 | 1086.666205 | 2609.381507 | 1848.6644 | 1849.945488 | 761.3585 | 3 | 2873.10887 | 3401.324444 | 3207.72 | 3348.726888 | 290.9727 | 3 | 21.16434394 | 41.36116141 | 29.26376 | 25.26576923 | 10.67548 | 3 | 134.9980582 | 137.5103633 | 135.8373 | 135.003332 | 1.44896 | 3 | 89.99530073 | 141.1343655 | 107.0457 | 90.00756999 | 29.52161 | 3 | 42.50162751 | 116.4922697 | 91.81754587 | 116.4587404 | 42.70884 | 3 | 36.25230286 | 73.16146827 | 49.45505 | 38.9513863 | 20.57467 | 3 | 0.002033792 | 0.00555545 | 0.004300642 | 0.005312685 | 0.001966899 | 3 | 0.017066537 | 0.017863226 | 0.017462034 | 0.017456339 | 0.000398375 | 3 | 3.433273785 | 12.0849527 | 7.738141 | 7.696197785 | 4.325992 | 3 | 5.635011383 | 22.32081849 | 12.68575 | 10.10140621 | 8.63789 | 3 | 0.460088655 | 0.693725847 | 0.5628864 | 0.534844588 | 0.1193161 | 3 | 0.83542472 | 3.638154039 | 1.901373536 | 1.230541849 | 1.517015
FLT4-5 | 2000 | bone plate | 3 | 291.3190773 | 634.7936052 | 433.95981 | 375.7667475 | 178.9791 | 3 | 0.972495374 | 3.871342159 | 2.151756867 | 1.611433068 | 1.523086 | 3 | 4.620591291 | 31.81833608 | 16.14013 | 11.98145827 | 14.0677 | 3 | 2435.146078 | 3769.377752 | 3006.387 | 2814.637795 | 687.4732 | 3 | 669.902393 | 1703.089551 | 1049.235 | 774.7139519 | 568.6743 | 3 | 3209.86003 | 4517.727346 | 4055.622507 | 4439.280145 | 733.5013 | 3 | 213.1974264 | 475.0293693 | 308.3893 | 236.9411896 | 144.802 | 3 | 0.386877397 | 1.59554112 | 0.8001536 | 0.418042377 | 0.689002 | 3 | 333.2002932 | 840.2777849 | 505.1384 | 341.9370053 | 290.2721 | 3 | 447.4324735 | 921.0092987 | 608.4431322 | 456.8876244 | 270.7315 | 3 | 15.541075 | 21.83981908 | 18.11518218 | 16.96465246 | 3.303231 | 3 | 0.260217025 | 0.463113809 | 0.3327424 | 0.274896293 | 0.1131433 | 3 | 123.4942968 | 143.2555081 | 131.0842 | 126.5027877 | 10.64746 | 3 | 0.110301127 | 0.163353005 | 0.129636537 | 0.115255479 | 0.02930421 | 3 | 0.596654067 | 1.297187896 | 0.843424321 | 0.636431 | 0.3934737 | 3 | 0.022364927 | 0.053751545 | 0.03773619 | 0.037092093 | 0.01570322 | 3 | 0.355550628 | 0.894048974 | 0.542880106 | 0.379040716 | 0.3043479 | 3 | 0.022364927 | 0.053751545 | 0.03773619 | 0.037092093 | 0.01570322 | 3 | 0.230630501 | 0.480016685 | 0.3158588 | 0.236929113 | 0.1421998 | 3 | 0.331289177 | 0.842954341 | 0.509464281 | 0.354149325 | 0.289037 | 3 | 0.02426145 | 0.051094633 | 0.033415825 | 0.024891392 | 0.01531354 | 3 | 1492.116728 | 2318.890474 | 1862.595181 | 1776.778341 | 420.0144 | 3 | 343.3064949 | 763.4479446 | 486.2083 | 351.870595 | 240.1347 | 3 | 3378.447459 | 4020.123176 | 3756.126 | 3869.806268 | 335.603 | 3 | 26.02170249 | 46.31138091 | 33.27423757 | 27.48962931 | 11.31433 | 3 | 89.96900223 | 179.996615 | 135.8332 | 137.5338376 | 45.0379 | 3 | 90.00373031 | 135.0132297 | 116.2483 | 123.7279312 | 23.41842 | 3 | 0.010688836 | 179.9794776 | 104.9834 | 134.959989 | 93.65436 | 3 | 24.41882054 | 77.87107815 | 59.83909 | 77.22737273 | 30.67654 | 3 | 0.000782739 | 0.003295343 | 0.002353674 | 0.002982941 | 0.001369408 | 3 | 0.017358744 | 0.01838121 | 0.0179271 | 0.018041345 | 0.0005207189 | 3 | 1.221956331 | 2.303649972 | 1.601314 | 1.278335956 | 0.6088936 | 3 | 2.881502129 | 4.782483918 | 3.553913 | 2.997751844 | 1.06556 | 3 | 0.115930756 | 0.232404805 | 0.1670703 | 0.152875269 | 0.05952037 | 3 | 0.317932906 | 0.431110098 | 0.3628881 | 0.33962133 | 0.06006893
FLT4-6 | before | cow scapula | 3 | 247.7535047 | 326.4519517 | 276.1715 | 254.3089645 | 43.66736 | 3 | 0.745442157 | 1.417093292 | 1.141169 | 1.260970532 | 0.3514871 | 3 | 4.274664369 | 7.52092075 | 6.147669607 | 6.647423702 | 1.679839 | 3 | 1316.611469 | 2005.049409 | 1628.202113 | 1562.945461 | 348.8274 | 3 | 642.3195513 | 898.0444557 | 749.7509634 | 708.8888832 | 132.6691 | 3 | 1958.93102 | 2903.093864 | 2377.953 | 2271.834345 | 480.9436 | 3 | 181.220634 | 240.5792629 | 205.6969 | 195.2909404 | 31.01734 | 3 | 1.101585107 | 10.5227884 | 4.845090549 | 2.91089814 | 4.999559 | 3 | 296.8922187 | 412.8222529 | 345.454998 | 326.6505224 | 60.20921 | 3 | 336.091113 | 455.0295672 | 398.8157 | 405.3265436 | 59.73593 | 3 | 9.461213333 | 10.38493882 | 9.942856 | 9.982414799 | 0.4631316 | 3 | 0.216737569 | 0.496202042 | 0.352207448 | 0.343682733 | 0.1399271 | 3 | 81.74911091 | 121.5010051 | 96.82996685 | 87.23978454 | 21.5414 | 3 | 0.124593565 | 0.156212371 | 0.1381094 | 0.13352222 | 0.01630088 | 3 | 0.763795197 | 1.185226282 | 0.942938 | 0.879792439 | 0.217696 | 3 | 0.018544345 | 0.027672744 | 0.02297055 | 0.022694559 | 0.004570453 | 3 | 0.319590298 | 0.440503502 | 0.3684293 | 0.345193972 | 0.06371742 | 3 | 0.018544345 | 0.027672744 | 0.02297055 | 0.022694559 | 0.004570453 | 3 | 0.18033413 | 0.253876732 | 0.215326726 | 0.211769316 | 0.03690013 | 3 | 0.300945943 | 0.415623885 | 0.346470579 | 0.322841909 | 0.06088098 | 3 | 0.018644355 | 0.024879616 | 0.021958678 | 0.022352063 | 0.003136189 | 3 | 994.6832481 | 1266.812043 | 1146.91 | 1179.235978 | 138.9145 | 3 | 445.4670168 | 633.5974846 | 520.7779315 | 483.2692931 | 99.51604 | 3 | 3763.871834 | 3838.183571 | 3794.556 | 3781.613277 | 38.80977 | 3 | 21.67375688 | 49.62020417 | 35.22074 | 34.36827327 | 13.99271 | 3 | 0.033417051 | 135.0091529 | 75.01298 | 89.99638314 | 68.72401 | 3 | 0.002767796 | 134.9852396 | 60.01191 | 45.0477131 | 68.72418 | 3 | 90.01815818 | 153.4952576 | 126.1758 | 135.0139297 | 32.64843 | 3 | 25.02490074 | 62.79453849 | 39.58086 | 30.92313344 | 20.3188 | 3 | 0.00081821 | 0.001550293 | 0.0011998 | 0.001230897 | 0.0003670309 | 3 | 0.017414728 | 0.017750649 | 0.01759434 | 0.017617651 | 0.0001691691 | 3 | 1.551670449 | 2.480172637 | 1.976982 | 1.899104338 | 0.4691245 | 3 | 3.000381979 | 3.57254943 | 3.205399775 | 3.043267916 | 0.3186832 | 3 | 0.117364439 | 0.213414368 | 0.1755478 | 0.195864688 | 0.05114663 | 3 | 0.24847838 | 0.472989876 | 0.3784435 | 0.41386215 | 0.116371
FLT4-6 | 2000 | cow scapula | 3 | 279.1231757 | 1054.717401 | 542.6684027 | 294.1646314 | 443.5112 | 3 | 0.415340997 | 1.77914073 | 1.248732 | 1.551713494 | 0.7306407 | 3 | 5.834651534 | 7.513367069 | 6.612065 | 6.488175172 | 0.8461873 | 3 | 1675.113806 | 5242.157964 | 2894.129 | 1765.114463 | 2033.951 | 3 | 487.0088393 | 3599.902021 | 1533.643 | 514.0176541 | 1789.484 | 3 | 2189.13146 | 8842.059985 | 4427.772 | 2252.123302 | 3823.016 | 3 | 209.1897167 | 756.6981593 | 393.2394 | 213.8302978 | 314.7731 | 3 | 0.444698432 | 2.990850246 | 2.082714 | 2.812592399 | 1.42136 | 3 | 367.0962672 | 959.5668927 | 565.6373734 | 370.2489603 | 341.1566 | 3 | 282.2586869 | 2166.229871 | 911.246 | 285.2495176 | 1086.849 | 3 | 7.979502208 | 27.90279988 | 14.70694 | 8.238521804 | 11.42868 | 3 | 0.467870963 | 0.675121289 | 0.5942763 | 0.639836632 | 0.1108827 | 3 | 141.0036991 | 171.7418028 | 153.5011 | 147.7577079 | 16.15387 | 3 | 0.176467822 | 0.24906633 | 0.2009812 | 0.177409437 | 0.04164561 | 3 | 1.514612102 | 2.643115916 | 1.893705 | 1.523386446 | 0.6490239 | 3 | 0.025449992 | 0.096331149 | 0.05066531 | 0.030214796 | 0.03961947 | 3 | 0.392549062 | 1.055906293 | 0.616303757 | 0.400455916 | 0.3807275 | 3 | 0.025449992 | 0.096331149 | 0.05066531 | 0.030214796 | 0.03961947 | 3 | 0.205387683 | 0.802907812 | 0.405504245 | 0.20821724 | 0.3441645 | 3 | 0.379324997 | 0.913723564 | 0.5598564 | 0.38652077 | 0.306479 | 3 | 0.013224065 | 0.142182729 | 0.05644731 | 0.013935146 | 0.0742499 | 3 | 1161.575517 | 4144.702076 | 2158.449 | 1169.070882 | 1720.149 | 3 | 564.2698689 | 972.4493532 | 718.8536 | 619.841719 | 221.3711 | 3 | 3810.269523 | 4201.497127 | 4063.988791 | 4180.199723 | 219.9852 | 3 | 46.78709631 | 67.5121289 | 59.42763 | 63.98366321 | 11.08827 | 3 | 0.01544328 | 134.9816309 | 60.00102 | 45.00598592 | 68.72122 | 3 | 45.01598641 | 135.0043299 | 105.007 | 135.0007075 | 51.95375 | 3 | 89.96686638 | 179.9676653 | 119.9728 | 89.98398766 | 51.95704 | 3 | 36.86217471 | 69.2816661 | 54.1311687 | 56.24966529 | 16.31324 | 3 | 0.000247975 | 0.001190139 | 0.000790395 | 0.000933071 | 0.000487017 | 3 | 0.017310616 | 0.017818137 | 0.01761801 | 0.017725269 | 0.000270228 | 3 | 3.313344849 | 4.703858879 | 3.781343 | 3.326826447 | 0.7989503 | 3 | 2.623174097 | 5.729197019 | 3.784251 | 3.000381979 | 1.694899 | 3 | 0.079811878 | 0.704974405 | 0.2930922 | 0.094490189 | 0.356776 | 3 | 0.333455395 | 0.991420704 | 0.5582616 | 0.349908753 | 0.375217
FLT4-7 | before | bone plate | 3 | 1958.714405 | 2609.824911 | 2230.768 | 2123.763956 | 338.4872 | 3 | -0.538745885 | 2.297338044 | 0.8549944 | 0.806391096 | 1.418667 | 3 | 4.50260347 | 13.24161275 | 9.59857533 | 11.05150977 | 4.547069 | 3 | 9855.985267 | 11871.09952 | 11195.55 | 11859.57821 | 1160.115 | 3 | 4634.344131 | 19421.57385 | 10092 | 6220.084956 | 8118.457 | 3 | 16076.07022 | 31281.15206 | 21287.55531 | 16505.44365 | 8657.371 | 3 | 1272.817001 | 1613.708105 | 1482.612243 | 1561.311623 | 183.5671 | 3 | 0.092619343 | 0.245008813 | 0.191881622 | 0.23801671 | 0.08603472 | 3 | 2059.639462 | 2904.610595 | 2455.759628 | 2403.028827 | 424.9464 | 3 | 2161.165641 | 4226.75448 | 3175.889 | 3139.746241 | 1033.269 | 3 | 15.60338132 | 18.20051687 | 17.31442 | 18.13935403 | 1.482116 | 3 | 0.349662182 | 0.54915145 | 0.477062228 | 0.532373052 | 0.1106502 | 3 | 102.9929067 | 155.2613938 | 130.7485881 | 133.9914638 | 26.28471 | 3 | 0.438209796 | 0.57571769 | 0.5167589 | 0.536349279 | 0.07081625 | 3 | 7.319679451 | 11.18732321 | 9.395101851 | 9.678302892 | 1.949312 | 3 | 0.150980837 | 0.277308986 | 0.2256083 | 0.248535067 | 0.06621124 | 3 | 2.308186917 | 3.055598245 | 2.681384 | 2.680367001 | 0.3737067 | 3 | 0.150980837 | 0.277308986 | 0.2256083 | 0.248535067 | 0.06621124 | 3 | 1.039251991 | 1.709119612 | 1.341607 | 1.276450647 | 0.3396538 | 3 | 2.165935219 | 2.887082129 | 2.451785 | 2.302338593 | 0.3830978 | 3 | 0.142251698 | 0.378028408 | 0.2295987 | 0.168516116 | 0.1292129 | 3 | 6757.151127 | 9708.143678 | 8077.858 | 7768.279293 | 1499.656 | 3 | 2786.244413 | 2957.431225 | 2893.778 | 2937.659483 | 93.65039 | 3 | 2741.979303 | 3486.000853 | 3164.522 | 3265.585729 | 382.1681 | 3 | 34.96621816 | 54.91514502 | 47.70622279 | 53.23730519 | 11.06502 | 3 | 89.97473897 | 179.9960744 | 135.3266 | 136.0089627 | 45.01455 | 3 | 0.005860182 | 153.5264376 | 89.33121 | 114.461321 | 79.78586 | 3 | 89.98404341 | 134.9886555 | 119.1556 | 132.4940898 | 25.29408 | 3 | 36.89175562 | 63.06588307 | 53.9444 | 61.87556549 | 14.78001 | 3 | 0.00034937 | 0.005922812 | 0.003100314 | 0.00302876 | 0.00278741 | 3 | 0.017634833 | 0.01813114 | 0.017814746 | 0.017678265 | 0.0002748644 | 3 | 11.49970543 | 18.68897337 | 15.36533 | 15.90731134 | 3.625148 | 3 | 13.13284368 | 20.35796133 | 16.04339812 | 14.63938935 | 3.811694 | 3 | 0.280719212 | 0.764879457 | 0.545083934 | 0.589653133 | 0.2451379 | 3 | 0.731005719 | 1.49952961 | 1.083113 | 1.018804716 | 0.3882769
FLT4-7 | 2000 | bone plate | 3 | 905.9289232 | 1873.381768 | 1237.901 | 934.392319 | 550.5265 | 3 | 0.976984315 | 1.522806406 | 1.235988 | 1.208172575 | 0.2739721 | 3 | 4.737110678 | 10.12046011 | 7.184535 | 6.696033754 | 2.724718 | 3 | 5259.384301 | 8432.311428 | 6874.503 | 6931.814386 | 1587.24 | 3 | 2127.048422 | 4031.736176 | 3043.701041 | 2972.318525 | 954.3482 | 3 | 7386.432723 | 12464.0476 | 9918.204 | 9904.132911 | 2538.837 | 3 | 657.7662644 | 1391.918993 | 906.7984 | 670.7098645 | 420.1766 | 3 | 0.178141732 | 0.358481271 | 0.2673166 | 0.265326831 | 0.09018623 | 3 | 1064.734705 | 2443.642465 | 1538.663 | 1107.612051 | 784.0283 | 3 | 1304.88063 | 2829.919038 | 1837.76 | 1378.479994 | 860.0227 | 3 | 14.18358905 | 19.63768369 | 16.94048 | 17.00016664 | 2.727537 | 2 | 0.1750798 | 0.488649923 | 0.3318648615 | 0.3318648615 | 0.2217276 | 3 | 135.2433127 | 157.7541533 | 143.4117 | 137.2376432 | 12.46089 | 3 | 0.186667672 | 0.266921454 | 0.2245242 | 0.219983476 | 0.04031911 | 3 | 1.67391739 | 3.13057601 | 2.353241 | 2.255230649 | 0.7332586 | 3 | 0.078616269 | 0.159171833 | 0.107391561 | 0.084386581 | 0.04493575 | 3 | 1.149118839 | 2.602793828 | 1.646057903 | 1.186261042 | 0.8287657 | 3 | 0.078616269 | 0.159171833 | 0.107391561 | 0.084386581 | 0.04493575 | 3 | 0.641270948 | 1.439584137 | 0.9197203 | 0.678305693 | 0.450596 | 3 | 1.077968476 | 2.433478157 | 1.535767 | 1.095855545 | 0.7774918 | 3 | 0.071150362 | 0.169315671 | 0.11029051 | 0.090405497 | 0.05201603 | 3 | 3337.315611 | 4548.404878 | 3789.522 | 3482.846245 | 661.2276 | 3 | 995.3654537 | 1726.008522 | 1277.38 | 1110.764771 | 392.7852 | 3 | 3181.015992 | 3410.276337 | 3310.36 | 3339.786194 | 117.4288 | 2 | 17.50798002 | 48.8649923 | 33.18648616 | 33.18648616 | 22.17276 | 3 | 132.4948167 | 154.3129457 | 140.6042405 | 135.0049591 | 11.93824 | 3 | 90.01932154 | 179.9979149 | 144.1078 | 162.3061037 | 47.66992 | 3 | 44.98721499 | 136.0038274 | 76.16208778 | 47.49522095 | 51.83964 | 3 | 39.70308668 | 55.18975997 | 49.02775188 | 52.19040899 | 8.213468 | 3 | 0.002005272 | 0.00418578 | 0.003231284 | 0.003502801 | 0.001115323 | 3 | 0.01802376 | 0.018278795 | 0.01812994 | 0.018087254 | 0.0001327669 | 3 | 2.550212187 | 3.870868176 | 3.304725 | 3.49309568 | 0.6801806 | 3 | 4.184392367 | 10.67417264 | 6.672073 | 5.15765467 | 3.499916 | 3 | 0.181453354 | 0.562636846 | 0.406504132 | 0.475422196 | 0.1997185 | 3 | 0.455170809 | 1.28986425 | 0.8143559 | 0.698032618 | 0.4293328
FLT4-8 | before | pig skin | 3 | 313.1517826 | 1323.786513 | 789.333 | 731.0606362 | 507.8311 | 3 | -0.248569422 | 3.850651804 | 2.042427934 | 2.52520142 | 2.091819 | 3 | 4.148725975 | 39.07126001 | 21.23543 | 20.48631275 | 17.47331 | 3 | 4411.398064 | 5679.274953 | 5064.368739 | 5102.4332 | 634.795 | 3 | 753.9833167 | 5020.674277 | 2752.772 | 2483.658745 | 2146.038 | 3 | 5165.381381 | 10123.10748 | 7817.140853 | 8162.933698 | 2496.886 | 3 | 201.8905041 | 1020.460141 | 541.7968227 | 403.039823 | 426.5609 | 3 | 0.095378983 | 0.366274018 | 0.266561839 | 0.338032516 | 0.1489197 | 3 | 288.5204797 | 1482.470666 | 733.3967658 | 429.1991517 | 652.5193 | 3 | 398.4564866 | 3018.058589 | 1618.437 | 1438.795787 | 1319.008 | 3 | 15.09556186 | 21.42055446 | 17.29673 | 15.37406334 | 3.574053 | 2 | 0.506436663 | 0.681222838 | 0.5938297505 | 0.5938297505 | 0.1235925 | 3 | 81.23911938 | 132.2624918 | 113.0854 | 125.7547191 | 27.77101 | 3 | 0.1392456 | 0.250067513 | 0.1812053 | 0.154302911 | 0.06010973 | 3 | 0.89850789 | 2.467295311 | 1.460404 | 1.015407381 | 0.8739506 | 3 | 0.031599084 | 0.085666283 | 0.06525751 | 0.07850717 | 0.02936802 | 3 | 0.320121241 | 1.560996046 | 0.798663034 | 0.514871815 | 0.6673422 | 3 | 0.031599084 | 0.085666283 | 0.06525751 | 0.07850717 | 0.02936802 | 3 | 0.204091486 | 1.051505834 | 0.5257023 | 0.321509495 | 0.4591283 | 3 | 0.298042968 | 1.384498328 | 0.700343784 | 0.418490056 | 0.595548 | 3 | 0.022078274 | 0.176497718 | 0.09831925 | 0.096381759 | 0.07722795 | 3 | 1051.207562 | 5386.6778 | 3028.75 | 2648.365723 | 2192.623 | 3 | 413.4669756 | 1042.473049 | 638.6705 | 460.0714011 | 350.4788 | 3 | 3273.647254 | 3717.394197 | 3429.592973 | 3297.737468 | 249.5341 | 2 | 50.64366632 | 68.1222838 | 59.38297506 | 59.38297506 | 12.35925 | 3 | 0.004006423 | 134.9634671 | 74.99207 | 90.00873918 | 68.72146 | 3 | 46.27477345 | 136.0157138 | 104.0153 | 129.755452 | 50.10265 | 3 | 90.03652432 | 154.3089309 | 132.2945 | 152.5380493 | 36.60719 | 3 | 41.48391553 | 84.12766507 | 61.81776 | 59.84169317 | 21.39044 | 3 | 0.001422572 | 0.002184902 | 0.001680246 | 0.001433263 | 0.0004370779 | 3 | 0.017189877 | 0.017854681 | 0.017443778 | 0.017286776 | 0.0003591355 | 3 | 1.634439249 | 4.099185892 | 2.622891 | 2.135047863 | 1.302781 | 3 | 4.030382491 | 7.178809573 | 5.605667 | 5.607809303 | 1.574215 | 3 | 0.525228797 | 0.856393655 | 0.6568468 | 0.588917886 | 0.1757222 | 3 | 0.534789507 | 2.100312316 | 1.062375537 | 0.552024788 | 0.8989209
FLT4-8 | 2000 | pig skin | 3 | 441.9025881 | 1323.786513 | 966.0210107 | 1132.373931 | 463.8801 | 3 | -1.605291666 | 2.15918367 | 0.101774194 | -0.248569422 | 1.906535 | 3 | 4.148725975 | 22.25839737 | 14.05058 | 15.74461434 | 9.172915 | 3 | 2141.631743 | 7861.911014 | 5035.325319 | 5102.4332 | 2860.73 | 3 | 4298.282688 | 5020.674277 | 4574.970174 | 4405.953557 | 389.7273 | 3 | 6547.5853 | 12160.1937 | 9610.295 | 10123.10748 | 2841.228 | 3 | 266.6226734 | 1020.460141 | 646.5385009 | 652.5326883 | 376.9545 | 3 | 0.318506827 | 1.640047605 | 0.765529 | 0.338032516 | 0.7574183 | 3 | 395.0736313 | 1482.470666 | 863.4005 | 712.657133 | 559.1518 | 3 | 537.4015626 | 3018.058589 | 1784.091 | 1796.814157 | 1240.377 | 3 | 14.11489659 | 21.42055446 | 18.93752348 | 21.27711939 | 4.177133 | 2 | 0.648860916 | 0.667808734 | 0.658334825 | 0.658334825 | 0.01339813 | 3 | 81.23911938 | 127.2469094 | 102.0794 | 97.75209664 | 23.30715 | 3 | 0.191192111 | 0.250067513 | 0.2194021 | 0.216946789 | 0.0295144 | 3 | 1.566258538 | 2.467295311 | 2.043074577 | 2.095669882 | 0.4528151 | 3 | 0.038511401 | 0.149162144 | 0.088726905 | 0.07850717 | 0.05602882 | 3 | 0.433592646 | 1.560996046 | 0.9521397 | 0.861830323 | 0.5691014 | 3 | 0.038511401 | 0.149162144 | 0.088726905 | 0.07850717 | 0.05602882 | 3 | 0.246656446 | 1.051505834 | 0.607997638 | 0.525830634 | 0.4086676 | 3 | 0.382318841 | 1.384498328 | 0.833863738 | 0.734774045 | 0.5083847 | 3 | 0.051273805 | 0.176497718 | 0.118275934 | 0.127056279 | 0.06307201 | 3 | 4464.064233 | 5386.6778 | 4781.241 | 4492.981808 | 524.5227 | 3 | 585.9040394 | 1042.473049 | 772.4907 | 689.095148 | 239.4367 | 3 | 3297.737468 | 3843.640867 | 3651.27 | 3812.43278 | 306.5659 | 2 | 64.8860916 | 66.7808734 | 65.8334825 | 65.8334825 | 1.339813 | 3 | 90.00873918 | 134.9915635 | 105.0135 | 90.04031568 | 25.96174 | 3 | 103.5350397 | 136.0157138 | 118.6738 | 116.4705416 | 16.35204 | 3 | 90.01335681 | 154.3089309 | 126.0107 | 133.7098544 | 32.83196 | 3 | 59.84169317 | 62.87466085 | 61.4392 | 61.60125107 | 1.522964 | 3 | 0.001422572 | 0.003610727 | 0.002464432 | 0.002359996 | 0.001097809 | 3 | 0.016446459 | 0.017189877 | 0.01694094 | 0.017186495 | 0.0004282396 | 3 | 3.134609539 | 4.099185892 | 3.604627 | 3.580084275 | 0.4827563 | 3 | 2.984593362 | 7.178809573 | 4.731262 | 4.030382491 | 2.183183 | 3 | 0.357911243 | 0.856393655 | 0.577573667 | 0.518416103 | 0.2544521 | 3 | 0.742396874 | 2.100312316 | 1.23193 | 0.853082153 | 0.7540743
FLT4-9 | before | pig skin | 3 | 555.7823599 | 989.3351292 | 767.647 | 757.8235215 | 216.9433 | 3 | -0.045843215 | 2.190107811 | 1.410992 | 2.088710901 | 1.262674 | 3 | 3.829001838 | 10.3388771 | 7.844301 | 9.365025164 | 3.511277 | 3 | 3204.443715 | 5190.035323 | 4045.521554 | 3742.085624 | 1026.985 | 3 | 934.9365163 | 3212.428702 | 1953.696 | 1713.72336 | 1157.555 | 3 | 4139.380231 | 6954.514326 | 5999.218 | 6903.758683 | 1610.866 | 3 | 372.8638567 | 752.8617771 | 549.4609118 | 522.6571016 | 191.4117 | 3 | 0.297594612 | 1.144590187 | 0.7130704 | 0.697026513 | 0.4237257 | 3 | 626.0449948 | 1223.057499 | 922.8932 | 919.5772218 | 298.5201 | 3 | 538.4137098 | 2156.15836 | 1154.413 | 768.6683993 | 875.1422 | 3 | 10.36467067 | 22.07222283 | 15.3643 | 13.65601138 | 6.03783 | 2 | 0.357899031 | 0.403500725 | 0.380699878 | 0.380699878 | 0.03224527 | 3 | 3.005452779 | 147.5002387 | 51.41337 | 3.734407499 | 83.21447 | 3 | 0.195389031 | 0.254508228 | 0.2260648 | 0.228297007 | 0.02962275 | 3 | 1.794474983 | 2.800729746 | 2.345069 | 2.440002134 | 0.5098003 | 3 | 0.054833141 | 0.082076261 | 0.06910165 | 0.070395556 | 0.01366757 | 3 | 0.696433863 | 1.277911071 | 0.992003 | 1.001664194 | 0.290859 | 3 | 0.054833141 | 0.082076261 | 0.06910165 | 0.070395556 | 0.01366757 | 3 | 0.315303409 | 0.738315973 | 0.5078982 | 0.470075306 | 0.2140277 | 3 | 0.663079592 | 1.137023508 | 0.918286534 | 0.954756502 | 0.2390675 | 3 | 0.033354271 | 0.140887563 | 0.07371651 | 0.046907691 | 0.05856523 | 3 | 1949.824366 | 4588.728584 | 3222.949 | 3130.293227 | 1321.89 | 3 | 978.2217173 | 1171.012549 | 1054.387 | 1013.927147 | 102.5662 | 3 | 3417.49077 | 3678.60297 | 3554.653 | 3567.864916 | 131.0565 | 2 | 35.78990312 | 40.35007251 | 38.06999 | 38.06999 | 3.224527 | 3 | 135.0365314 | 179.9956337 | 165.0065 | 179.9872051 | 25.95472 | 3 | 90.00538286 | 153.5413938 | 127.0936 | 137.7340365 | 33.07749 | 3 | 42.24782208 | 136.7198908 | 89.66331574 | 90.02223434 | 47.23706 | 3 | 36.90532379 | 85.92586132 | 59.04519255 | 54.30439254 | 24.85175 | 3 | 0.001087225 | 0.002994031 | 0.002002975 | 0.00192767 | 0.0009556309 | 3 | 0.01736269 | 0.018316037 | 0.01791954 | 0.018079907 | 0.0004964924 | 3 | 3.361367526 | 5.553942709 | 4.517205658 | 4.636306739 | 1.101129 | 3 | 3.797499864 | 4.054431278 | 3.935827 | 3.955551225 | 0.1295963 | 3 | 0.20024647 | 1.747410399 | 0.7169122 | 0.203079663 | 0.8924388 | 3 | 0.537253156 | 1.57597 | 0.917141954 | 0.638202706 | 0.5727901
FLT4-9 | 2000 | pig skin | 3 | 464.9028882 | 641.5929427 | 567.9207402 | 597.2663897 | 91.92779 | 3 | -0.453978756 | 1.428229771 | 0.7588379 | 1.302262651 | 1.052217 | 3 | 7.168843418 | 12.26808304 | 9.077093 | 7.794353138 | 2.78112 | 3 | 2842.004623 | 3874.005505 | 3366.533 | 3383.587787 | 516.2118 | 3 | 1111.784423 | 4314.515167 | 2592.239 | 2350.418111 | 1615.001 | 3 | 3953.789046 | 7698.102954 | 5958.771872 | 6224.423616 | 1886.24 | 3 | 342.3243482 | 433.9338929 | 392.931519 | 402.5363159 | 46.55391 | 3 | 0.311974486 | 0.557511535 | 0.460409604 | 0.511742791 | 0.1305696 | 3 | 570.7833367 | 787.3535208 | 674.4297 | 665.1521584 | 108.5828 | 3 | 611.7589178 | 811.4879369 | 703.7112055 | 687.8867618 | 100.8004 | 3 | 11.02752177 | 14.79397897 | 13.01837637 | 13.23362837 | 1.892432 | 1 | 0.239739595 | 0.239739595 | 0.239739595 | 0.239739595 |  | 3 | 3.977011389 | 140.5020964 | 49.57838 | 4.25601814 | 78.74238 | 3 | 0.168794681 | 0.197236391 | 0.1808288 | 0.176455302 | 0.0147166 | 3 | 1.384525788 | 1.730221992 | 1.532910297 | 1.483983111 | 0.1779659 | 3 | 0.040365574 | 0.05492472 | 0.0488881 | 0.051374001 | 0.007591243 | 3 | 0.61113156 | 0.838731286 | 0.7233157 | 0.720084367 | 0.1138343 | 3 | 0.040365574 | 0.05492472 | 0.0488881 | 0.051374001 | 0.007591243 | 3 | 0.350207952 | 0.42459026 | 0.3758243 | 0.35267474 | 0.04225055 | 3 | 0.574779741 | 0.800792545 | 0.6721532 | 0.640887253 | 0.1162051 | 3 | 0.036351819 | 0.079197114 | 0.051162558 | 0.037938741 | 0.0242916 | 3 | 1489.322193 | 4153.48408 | 2734.185198 | 2559.749321 | 1340.619 | 3 | 745.3540348 | 892.5199743 | 842.5291665 | 889.7134904 | 84.16783 | 3 | 3641.44525 | 3782.864615 | 3709.014 | 3702.731956 | 70.91866 | 1 | 23.97395946 | 23.97395946 | 23.97395946 | 23.97395946 |  | 3 | 0.014023261 | 179.990313 | 60.00717 | 0.017168646 | 103.9085 | 3 | 89.99268209 | 136.7225227 | 105.5707 | 89.9968192 | 26.97829 | 3 | 42.24011281 | 134.995443 | 73.50390271 | 43.27615232 | 53.25576 | 3 | 13.85948371 | 31.34187093 | 21.67970587 | 19.83776297 | 8.885552 | 3 | 0.000729312 | 0.003386422 | 0.002411758 | 0.003119541 | 0.001463139 | 3 | 0.017908409 | 0.01902164 | 0.018507333 | 0.01859195 | 0.0005614186 | 3 | 2.649201199 | 3.240030821 | 2.892891129 | 2.789441367 | 0.308701 | 3 | 3.955551225 | 5.18694607 | 4.398976191 | 4.054431278 | 0.6841906 | 3 | 0.145870196 | 0.485948713 | 0.281195094 | 0.211766373 | 0.1803569 | 3 | 0.364958833 | 0.754939649 | 0.4992496 | 0.377850401 | 0.2215279
LYDIT4-1 | before | pig skin | 3 | 856.2332375 | 1893.416787 | 1390.125 | 1420.726252 | 519.2685 | 3 | 2.399742517 | 6.099559498 | 3.669877 | 2.510329922 | 2.104893 | 3 | 11.02098749 | 54.95300164 | 27.20557024 | 15.64272159 | 24.14084 | 3 | 7495.769726 | 20822.0841 | 12197.33 | 8274.142074 | 7479.387 | 3 | 1728.85797 | 2828.056057 | 2360.793 | 2525.466345 | 567.8001 | 3 | 9224.627696 | 23650.14016 | 14558.13 | 10799.60842 | 7913.197 | 3 | 582.9595585 | 943.4526235 | 816.3629775 | 922.6767505 | 202.4 | 3 | 0.124937132 | 0.460082897 | 0.247936911 | 0.158790704 | 0.1845019 | 3 | 924.3011327 | 1397.330624 | 1138.066 | 1092.567038 | 239.7746 | 3 | 962.9182302 | 1497.410591 | 1310.792 | 1472.048319 | 301.5346 | 3 | 9.658542313 | 17.00948961 | 13.21193 | 12.96776658 | 3.681551 | 3 | 0.565391687 | 0.658962888 | 0.5999933 | 0.575625282 | 0.05132487 | 3 | 93.50111181 | 136.7643236 | 117.7557 | 123.0016744 | 22.10354 | 3 | 0.317050889 | 0.462338234 | 0.3876592 | 0.383588466 | 0.07272916 | 3 | 4.280692849 | 5.964508242 | 5.337113 | 5.766137949 | 0.9202474 | 3 | 0.093734227 | 0.244042365 | 0.1777745 | 0.195546898 | 0.07671393 | 3 | 1.018028019 | 1.592869857 | 1.315825 | 1.336576951 | 0.2879822 | 3 | 0.093734227 | 0.244042365 | 0.1777745 | 0.195546898 | 0.07671393 | 3 | 0.555541082 | 0.827753959 | 0.7261776 | 0.795237632 | 0.1486672 | 3 | 0.966371446 | 1.510313527 | 1.244288 | 1.256179797 | 0.2721659 | 3 | 0.051656573 | 0.08255633 | 0.07153669 | 0.080397153 | 0.0172505 | 3 | 4729.434607 | 6369.90745 | 5490.870723 | 5373.270112 | 826.5351 | 3 | 1494.168274 | 2244.208836 | 1825.907 | 1739.343096 | 382.4397 | 3 | 3104.552033 | 3211.239149 | 3164.078 | 3176.441778 | 54.40762 | 3 | 56.53916868 | 65.89628879 | 59.99933 | 57.56252816 | 5.132487 | 3 | 89.99915986 | 135.2242314 | 119.8207 | 134.2387447 | 25.83092 | 3 | 103.51935 | 179.9863911 | 133.4106014 | 116.7260631 | 40.87276 | 3 | 45.77859483 | 124.0131122 | 82.10865 | 76.53424376 | 39.41403 | 3 | 46.7437725 | 72.09989857 | 56.19788 | 49.7499573 | 13.85334 | 3 | 0.001417846 | 0.002841157 | 0.002082773 | 0.001989315 | 0.0007162432 | 3 | 0.01690381 | 0.017887422 | 0.01738513 | 0.017364165 | 0.0004921411 | 3 | 7.809293829 | 9.139803123 | 8.28205 | 7.897053317 | 0.7441308 | 3 | 5.711098146 | 14.91026951 | 10.02902 | 9.465678379 | 4.625386 | 3 | 0.140726982 | 0.490172674 | 0.3102862 | 0.299958931 | 0.1749516 | 3 | 0.486377131 | 1.274516472 | 0.9184002 | 0.994307014 | 0.3995151
LYDIT4-1 | 2000 | pig skin | 3 | 854.6914493 | 1704.418641 | 1308.694 | 1366.972348 | 427.8508 | 3 | 2.235001064 | 5.746024582 | 3.459227 | 2.396654341 | 1.982074 | 3 | 10.74173168 | 51.07036684 | 24.21793933 | 10.84171947 | 23.25494 | 3 | 6114.007223 | 18728.72319 | 10944.95 | 7992.115621 | 6806.04 | 3 | 1353.479759 | 2695.809151 | 1993.813916 | 1932.152838 | 673.2857 | 3 | 7467.486981 | 21424.53235 | 12938.76 | 9924.268459 | 7450.85 | 3 | 584.5058784 | 899.4002242 | 791.4231 | 890.3632194 | 179.2525 | 3 | 0.147045363 | 0.469061834 | 0.2613484 | 0.167937891 | 0.1801882 | 3 | 941.5850669 | 1469.705805 | 1177.564 | 1121.400989 | 268.5025 | 3 | 849.5316319 | 1330.471019 | 1156.117 | 1288.34766 | 266.3446 | 3 | 12.27180467 | 18.10441591 | 14.32167 | 12.58879388 | 3.279785 | 3 | 0.593243526 | 0.762791783 | 0.6903478 | 0.715008107 | 0.08742283 | 3 | 93.50913952 | 156.7500526 | 126.4195 | 128.9992828 | 31.69929 | 3 | 0.295839731 | 0.37459969 | 0.3423662 | 0.356659307 | 0.04127955 | 3 | 3.8931372 | 5.391664211 | 4.764879 | 5.009835695 | 0.778716 | 3 | 0.102270601 | 0.218463405 | 0.1659959 | 0.177253633 | 0.05890878 | 3 | 1.0438277 | 1.646973413 | 1.343557284 | 1.339870739 | 0.3015898 | 3 | 0.102270601 | 0.218463405 | 0.1659959 | 0.177253633 | 0.05890878 | 3 | 0.548175549 | 0.800123436 | 0.703557407 | 0.762373236 | 0.135882 | 3 | 1.000214442 | 1.579166982 | 1.282556551 | 1.268288229 | 0.2897399 | 3 | 0.043613258 | 0.07158251 | 0.06100073 | 0.067806432 | 0.0151759 | 3 | 3409.710495 | 5741.045398 | 4544.931 | 4484.036328 | 1166.86 | 3 | 1587.325288 | 2225.949062 | 1839.001 | 1703.730077 | 340.1233 | 3 | 3235.966158 | 3363.345986 | 3306.115 | 3319.032863 | 64.66497 | 3 | 59.32435256 | 76.27917834 | 69.03478 | 71.50081071 | 8.742283 | 3 | 89.98716969 | 90.00264337 | 89.9931 | 89.98950109 | 0.008342559 | 3 | 64.50706454 | 116.7249575 | 99.07908 | 116.0052208 | 29.94241 | 3 | 44.77191795 | 107.7547894 | 72.1709 | 63.98599881 | 32.27933 | 3 | 51.88354503 | 83.88004245 | 65.2687 | 60.04250915 | 16.62615 | 3 | 0.00103722 | 0.00296897 | 0.001724066 | 0.001166008 | 0.00108004 | 3 | 0.017504363 | 0.017914202 | 0.01765165 | 0.017536377 | 0.0002279417 | 3 | 6.697677076 | 7.522207474 | 7.043609 | 6.910941417 | 0.4279755 | 3 | 7.834908843 | 12.61189902 | 10.43684 | 10.86371224 | 2.416935 | 3 | 0.153963035 | 0.627136261 | 0.413569399 | 0.459608901 | 0.2399228 | 3 | 0.44331296 | 1.042524011 | 0.830153 | 1.004622099 | 0.3355489
LYDIT4-10 | before | skin pad | 3 | 1510.001859 | 2271.000331 | 1969.494445 | 2127.481145 | 404.3507 | 3 | 0.136129168 | 1.349063784 | 0.639094056 | 0.432089216 | 0.6324088 | 3 | 3.860368902 | 6.266109039 | 4.810578593 | 4.305257838 | 1.280003 | 3 | 5366.137303 | 10550.86998 | 7835.27838 | 7588.827857 | 2601.138 | 3 | 5842.578231 | 8684.579876 | 6947.285 | 6314.695664 | 1522.948 | 3 | 11208.71553 | 16865.56565 | 14782.56297 | 16273.40773 | 3109.172 | 3 | 1171.206376 | 1621.574347 | 1461.529 | 1591.807137 | 251.8672 | 3 | 0.266827601 | 0.779866705 | 0.4612299 | 0.336995459 | 0.2781689 | 3 | 2046.75612 | 2911.130413 | 2546.302028 | 2681.019551 | 447.6576 | 3 | 2254.554513 | 3604.115458 | 2976.755538 | 3071.596643 | 679.7608 | 3 | 14.23911701 | 20.45208609 | 16.70991 | 15.43851483 | 3.295842 | 3 | 0.358751448 | 0.783117493 | 0.5946398 | 0.642050497 | 0.2161191 | 3 | 136.2598429 | 169.2549069 | 150.8395 | 147.0038749 | 16.82863 | 3 | 0.47571559 | 0.52665757 | 0.4947497 | 0.481876083 | 0.02780413 | 3 | 9.044211646 | 9.830360831 | 9.451575 | 9.480152671 | 0.3938529 | 3 | 0.095482425 | 0.239409113 | 0.152566 | 0.122806475 | 0.07643916 | 3 | 2.142242585 | 3.033932772 | 2.69887 | 2.920433882 | 0.4853822 | 3 | 0.095482425 | 0.239409113 | 0.152566 | 0.122806475 | 0.07643916 | 3 | 1.227956308 | 1.667264034 | 1.473264482 | 1.524573104 | 0.2241032 | 3 | 2.006200583 | 2.804054493 | 2.519006998 | 2.746765918 | 0.4450262 | 3 | 0.136042001 | 0.229878279 | 0.179862748 | 0.173667964 | 0.04722386 | 3 | 6445.484467 | 11289.71299 | 8617.148 | 8116.245224 | 2460.653 | 3 | 2571.816151 | 3149.430281 | 2912.001928 | 3014.759352 | 302.2066 | 3 | 2926.838415 | 2950.229536 | 2935.187 | 2928.494139 | 13.05318 | 3 | 35.87514483 | 78.31174927 | 59.46398127 | 64.20504971 | 21.61191 | 3 | 45.79692981 | 135.4792082 | 90.42857 | 90.00956258 | 44.84261 | 3 | 116.9974582 | 179.9985986 | 143.7385 | 134.2193659 | 32.56142 | 3 | 0.013347095 | 133.4515168 | 74.48967 | 90.00414435 | 68.05851 | 3 | 45.00860085 | 79.07528805 | 66.53815 | 75.53057264 | 18.72919 | 3 | 0.000215167 | 0.003843492 | 0.002125884 | 0.002318993 | 0.001821855 | 3 | 0.017457816 | 0.018055508 | 0.01772909 | 0.01767395 | 0.0003026373 | 3 | 13.91608828 | 18.7233823 | 15.92526826 | 15.1363342 | 2.498866 | 3 | 7.684230371 | 20.60061976 | 12.02001 | 7.77517985 | 7.431165 | 3 | 0.204188703 | 0.338246503 | 0.2604947 | 0.23904894 | 0.0695544 | 3 | 0.295816697 | 0.608872542 | 0.4616704 | 0.480322062 | 0.1573592
LYDIT4-10 | 2000 | skin pad | 3 | 1214.990608 | 1889.483543 | 1494.189 | 1378.093832 | 351.9145 | 3 | 0.664810071 | 0.974541296 | 0.77390412 | 0.682360993 | 0.1739783 | 3 | 3.185585574 | 4.043827036 | 3.616288 | 3.619452018 | 0.4291295 | 3 | 4053.58327 | 7836.147286 | 5894.531 | 5793.863249 | 1893.29 | 3 | 2782.921172 | 3954.200644 | 3533.26 | 3862.657157 | 651.4222 | 3 | 6836.504442 | 11790.34793 | 9427.790926 | 9656.520406 | 2484.83 | 3 | 933.0912602 | 1450.191026 | 1152.776 | 1075.045356 | 267.1695 | 3 | 0.168943057 | 1.571475275 | 0.6860639 | 0.317773316 | 0.7703912 | 3 | 1850.163548 | 2671.783974 | 2127.982838 | 1862.000992 | 470.9828 | 3 | 1817.848027 | 2467.88539 | 2112.08666 | 2050.526563 | 329.3621 | 3 | 14.43082278 | 19.2438189 | 17.21034105 | 17.95638147 | 2.491719 | 2 | 0.601499135 | 0.667145625 | 0.63432238 | 0.63432238 | 0.04641908 | 3 | 132.5107118 | 175.7573725 | 148.1718 | 136.2472318 | 23.96277 | 3 | 0.232994828 | 0.409846735 | 0.3470699 | 0.398368045 | 0.09895846 | 3 | 2.524522765 | 7.333100041 | 5.658404191 | 7.117589767 | 2.716159 | 3 | 0.065557002 | 0.139706717 | 0.1000774 | 0.094968561 | 0.03733792 | 3 | 1.915731172 | 2.811493824 | 2.228068 | 1.956977671 | 0.5056827 | 3 | 0.065557002 | 0.139706717 | 0.1000774 | 0.094968561 | 0.03733792 | 3 | 1.04632186 | 1.536398374 | 1.236076 | 1.125508476 | 0.263083 | 3 | 1.819667625 | 2.684740669 | 2.114493 | 1.839071181 | 0.4939441 | 3 | 0.096063548 | 0.126753155 | 0.1135744 | 0.11790649 | 0.01579678 | 3 | 4091.372422 | 6076.929578 | 5207.485 | 5454.153238 | 1015.501 | 3 | 1557.596581 | 2691.709133 | 2172.672 | 2268.709162 | 573.1232 | 3 | 3057.919791 | 3535.504743 | 3238.653344 | 3122.535498 | 259.103 | 2 | 60.14991346 | 66.71456252 | 63.43223799 | 63.43223799 | 4.641908 | 3 | 133.4498441 | 179.9902377 | 149.649 | 135.5069502 | 26.2964 | 3 | 89.9985098 | 179.9917005 | 141.0119948 | 153.0457741 | 46.18769 | 3 | 115.4923804 | 134.204322 | 122.2265015 | 116.9828021 | 10.39983 | 2 | 70.28563356 | 71.57561865 | 70.93063 | 70.93063 | 0.9121572 | 3 | 0.000665783 | 0.004845449 | 0.002689995 | 0.002558753 | 0.002092921 | 3 | 0.017637036 | 0.019593175 | 0.01830778 | 0.017693139 | 0.001113535 | 3 | 3.7129206 | 12.42985715 | 9.10235753 | 11.16429484 | 4.710089 | 3 | 5.605995298 | 7.77517985 | 6.393631981 | 5.799720795 | 1.20037 | 3 | 0.192816966 | 0.214398021 | 0.201114268 | 0.196127817 | 0.01162256 | 3 | 0.333308533 | 0.695641686 | 0.4759359 | 0.398857596 | 0.1930729
LYDIT4-11 | before | skin pad | 3 | 981.8355892 | 1850.720121 | 1406.966 | 1388.342892 | 434.7415 | 3 | 1.565138616 | 2.802058702 | 2.24963 | 2.381693187 | 0.6289462 | 3 | 10.22193311 | 14.12617487 | 12.21079 | 12.2842755 | 1.953158 | 3 | 6625.816173 | 11628.89883 | 8979.984 | 8685.236936 | 2514.531 | 3 | 2291.23075 | 4625.315258 | 3641.634 | 4008.356818 | 1209.484 | 3 | 10976.46769 | 15637.25565 | 12621.62 | 11251.13143 | 2615.227 | 3 | 685.5400523 | 1191.822213 | 913.4429 | 862.966388 | 256.8877 | 3 | 0.242938281 | 0.43726934 | 0.3195574 | 0.278464695 | 0.1034775 | 3 | 1120.12325 | 1701.63141 | 1344.861 | 1212.828708 | 312.4298 | 3 | 1177.65896 | 2299.679558 | 1625.537 | 1399.27354 | 594.2466 | 3 | 9.981323436 | 11.08989899 | 10.41372 | 10.16993454 | 0.5931341 | 3 | 0.144092297 | 0.419597121 | 0.251801 | 0.191713518 | 0.1472535 | 3 | 39.74065918 | 63.50381709 | 54.58252216 | 60.50309021 | 12.9407 | 3 | 0.285968716 | 0.44855061 | 0.3643437 | 0.358511703 | 0.08144769 | 3 | 3.518251839 | 7.795431763 | 5.477008 | 5.117339266 | 2.161154 | 3 | 0.097401217 | 0.241825426 | 0.1783118 | 0.19570881 | 0.07376706 | 3 | 1.217505725 | 1.943445502 | 1.523161 | 1.408530896 | 0.3763006 | 3 | 0.097401217 | 0.241825426 | 0.1783118 | 0.19570881 | 0.07376706 | 3 | 0.664287567 | 1.055681484 | 0.8400844 | 0.800284149 | 0.1987092 | 3 | 1.146931362 | 1.809326423 | 1.432478 | 1.341176198 | 0.3405052 | 3 | 0.067354697 | 0.134119078 | 0.09068271 | 0.070574363 | 0.03765143 | 3 | 3974.964345 | 7251.459041 | 5298.201986 | 4668.182572 | 1726.716 | 3 | 1620.64153 | 2674.20583 | 2061.444766 | 1889.486938 | 547.4272 | 3 | 2686.769773 | 2756.335284 | 2725.962 | 2734.781541 | 35.61145 | 3 | 14.40922965 | 41.95971209 | 25.18009786 | 19.17135184 | 14.72535 | 3 | 52.45779533 | 63.52826921 | 57.49204236 | 56.49006254 | 5.60284 | 3 | 63.00820022 | 90.0101014 | 72.2686501 | 63.78764868 | 15.36949 | 3 | 89.98814337 | 117.0103188 | 107.8309 | 116.4942752 | 15.45445 | 3 | 13.13461144 | 48.90454152 | 25.31628 | 13.90967253 | 20.43171 | 3 | 0.001521718 | 0.005893351 | 0.003080093 | 0.00182521 | 0.002441074 | 3 | 0.016992337 | 0.017680758 | 0.01734605 | 0.017365041 | 0.0003446034 | 3 | 6.635891385 | 15.80985618 | 10.23972 | 8.273414213 | 4.89287 | 3 | 10.15350329 | 112.769028 | 63.65157 | 68.03216471 | 51.44783 | 3 | 0.506744452 | 1.138199023 | 0.858707298 | 0.931178419 | 0.3219049 | 3 | 0.983904129 | 3.099569568 | 2.180231 | 2.457219917 | 1.08469
LYDIT4-11 | 2000 | skin pad | 3 | 841.388863 | 1759.069278 | 1200.75 | 1001.79036 | 490.1254 | 3 | 1.521611876 | 2.24187682 | 1.947332 | 2.078507104 | 0.3776249 | 3 | 6.438215832 | 11.516244 | 9.047274 | 9.187361651 | 2.541911 | 3 | 4325.417617 | 10625.1985 | 6925.996 | 5827.370445 | 3290.447 | 3 | 1427.815556 | 4195.5744 | 2363.028 | 1465.692921 | 1587.145 | 3 | 5791.110539 | 14820.7729 | 9289.023 | 7255.186001 | 4846.243 | 3 | 616.7290698 | 1139.116928 | 821.2187195 | 707.8101607 | 279.0491 | 3 | 0.305853464 | 0.706790662 | 0.507674364 | 0.510378966 | 0.2004823 | 3 | 1035.925893 | 1657.728824 | 1292.784 | 1184.697878 | 324.6871 | 3 | 908.5361171 | 2136.944017 | 1338.872 | 971.1351772 | 691.8592 | 3 | 9.840911914 | 12.39751642 | 11.37264 | 11.87949434 | 1.351566 | 3 | 0.203681696 | 0.739007952 | 0.500370548 | 0.558421996 | 0.2723436 | 3 | 36.24922031 | 97.994209 | 75.99719 | 93.7481374 | 34.48816 | 3 | 0.290819784 | 0.455573146 | 0.360086283 | 0.333865919 | 0.0854491 | 3 | 3.816343304 | 8.295502947 | 5.703397 | 4.998343493 | 2.321323 | 3 | 0.084573426 | 0.226407586 | 0.1413737 | 0.113140164 | 0.07501388 | 3 | 1.120505042 | 1.884160528 | 1.434173 | 1.297853345 | 0.399662 | 3 | 0.084573426 | 0.226407586 | 0.1413737 | 0.113140164 | 0.07501388 | 3 | 0.624273244 | 1.017937627 | 0.7642798 | 0.650628564 | 0.220069 | 3 | 1.072448779 | 1.751768448 | 1.35919095 | 1.253355623 | 0.3518091 | 3 | 0.044497722 | 0.132392079 | 0.07498202 | 0.048056264 | 0.0497504 | 3 | 3080.113489 | 6582.93171 | 4496.77 | 3827.264955 | 1844.888 | 3 | 1580.439286 | 2651.363722 | 2026.048 | 1846.339877 | 557.6208 | 3 | 3067.715739 | 3280.105254 | 3193.996 | 3234.167083 | 111.748 | 3 | 20.36816961 | 73.90079519 | 50.03705 | 55.84219959 | 27.23436 | 3 | 52.46790717 | 89.99388052 | 77.48522 | 89.99387611 | 21.66563 | 3 | 33.27140573 | 116.4859012 | 64.99601761 | 45.2307459 | 44.99069 | 3 | 0.012047459 | 134.7767249 | 74.92683 | 89.99170771 | 68.63376 | 3 | 14.48806985 | 70.32923902 | 46.78866 | 55.54867991 | 28.9329 | 3 | 0.002200476 | 0.00642763 | 0.003671627 | 0.002386774 | 0.002388586 | 3 | 0.016996876 | 0.017901638 | 0.017398453 | 0.017296845 | 0.0004608597 | 3 | 6.732854067 | 12.20127854 | 9.352629 | 9.123754817 | 2.741387 | 3 | 5.420611664 | 14.57210411 | 10.31718 | 10.95882536 | 4.609364 | 3 | 0.283341481 | 0.525164525 | 0.3645858 | 0.285251359 | 0.1390685 | 3 | 0.606019356 | 1.289239207 | 0.8859853 | 0.7626973 | 0.3579068
LYDIT4-12 | before | cow scapula | 3 | 893.2278964 | 1269.801221 | 1115.35 | 1183.019905 | 197.1961 | 3 | 1.97671976 | 2.44201935 | 2.157632 | 2.054156177 | 0.2493117 | 3 | 7.973067375 | 11.45731605 | 9.241954777 | 8.295480906 | 1.92532 | 3 | 5025.630494 | 7663.580013 | 6471.186 | 6724.34678 | 1337.072 | 3 | 1309.432424 | 2014.913604 | 1631.143 | 1569.082032 | 356.8117 | 3 | 6335.062918 | 9678.493617 | 8102.328449 | 8293.428812 | 1679.887 | 3 | 638.7945207 | 894.2889012 | 773.3409839 | 786.9395298 | 128.2889 | 3 | 0.283429801 | 0.584893609 | 0.4193335 | 0.389676974 | 0.1529043 | 3 | 1092.395855 | 1611.462109 | 1326.945221 | 1276.977699 | 263.116 | 3 | 778.0082947 | 1075.449734 | 935.865 | 954.1370576 | 149.5602 | 3 | 10.00354918 | 10.75654307 | 10.36923 | 10.34758418 | 0.3769631 | 3 | 0.346360239 | 0.523994567 | 0.419878761 | 0.389281477 | 0.09268567 | 3 | 94.23479602 | 170.7568523 | 139.8269 | 154.4889499 | 40.31301 | 3 | 0.335441999 | 0.423919211 | 0.3860589 | 0.398815584 | 0.04559719 | 3 | 4.951723396 | 7.20426418 | 6.250842 | 6.596537441 | 1.165382 | 3 | 0.098324956 | 0.15091906 | 0.1314963 | 0.145244883 | 0.02886698 | 3 | 1.190711291 | 1.756720329 | 1.458438054 | 1.427882542 | 0.284239 | 3 | 0.098324956 | 0.15091906 | 0.1314963 | 0.145244883 | 0.02886698 | 3 | 0.590865546 | 0.779473109 | 0.6759824 | 0.65760861 | 0.09563682 | 3 | 1.154644478 | 1.707495519 | 1.408705113 | 1.363975342 | 0.2791266 | 3 | 0.036066812 | 0.0639072 | 0.04973294 | 0.049224809 | 0.01392715 | 3 | 3154.657456 | 4390.150132 | 3934.445856 | 4258.52998 | 678.5156 | 3 | 1786.123574 | 2522.073728 | 2098.603066 | 1987.611896 | 380.3221 | 3 | 3239.669059 | 3427.101065 | 3359.169 | 3410.737003 | 103.813 | 3 | 34.63602393 | 52.39945665 | 41.98787609 | 38.92814769 | 9.268567 | 3 | 130.9666964 | 179.9940136 | 148.8882 | 135.7037561 | 27.04239 | 3 | 90.01168511 | 144.7324407 | 113.6606 | 106.2375714 | 28.10544 | 3 | 44.29657541 | 151.8925719 | 95.39656707 | 90.0005539 | 54.00058 | 3 | 36.57772677 | 54.56172226 | 45.83222 | 46.35719926 | 9.003484 | 3 | 0.001445835 | 0.003643819 | 0.002715908 | 0.00305807 | 0.00113824 | 3 | 0.017794333 | 0.018895252 | 0.018186478 | 0.017869849 | 0.0006149765 | 3 | 9.190205969 | 12.91341394 | 11.46946 | 12.30475811 | 1.997214 | 3 | 6.410980382 | 8.042486796 | 7.180283189 | 7.087382389 | 0.8197111 | 3 | 0.311757852 | 0.519131148 | 0.405824696 | 0.386585088 | 0.1050169 | 3 | 0.674779436 | 1.082396884 | 0.9214041 | 1.007036126 | 0.2168816
LYDIT4-12 | 2000 | cow scapula | 3 | 763.6790313 | 1274.119215 | 1084.559 | 1215.878534 | 279.4117 | 3 | 2.115240734 | 2.244011842 | 2.199914577 | 2.240491155 | 0.07335083 | 3 | 8.42385541 | 10.63142641 | 9.771738 | 10.25993069 | 1.181986 | 3 | 4879.393521 | 6877.091985 | 6185.487041 | 6799.975617 | 1131.767 | 3 | 1058.301584 | 2818.203696 | 1810.898022 | 1556.188786 | 907.1777 | 3 | 5937.695104 | 9695.295681 | 7996.385 | 8356.164403 | 1904.461 | 3 | 533.1558796 | 894.1486057 | 736.7287548 | 782.8817791 | 184.8689 | 3 | 0.464257661 | 0.521369021 | 0.4885155 | 0.479919708 | 0.02951003 | 3 | 858.6360879 | 1575.992796 | 1193.121 | 1144.734068 | 361.1179 | 3 | 674.5374594 | 1345.572952 | 976.6012 | 909.6932757 | 340.4845 | 3 | 9.685002587 | 11.0154005 | 10.13367 | 9.700598985 | 0.7636431 | 3 | 0.349294662 | 0.502745228 | 0.4331959 | 0.447547704 | 0.07772548 | 3 | 133.7473465 | 176.2613694 | 160.9189 | 172.7480169 | 23.59674 | 3 | 0.266621923 | 0.40453241 | 0.3413443 | 0.352878586 | 0.069675 | 3 | 3.248066286 | 6.828757734 | 5.086578 | 5.182909313 | 1.792288 | 3 | 0.08826198 | 0.172242231 | 0.136239586 | 0.148214547 | 0.04325183 | 3 | 0.946887513 | 1.724189203 | 1.329353 | 1.316982144 | 0.3887985 | 3 | 0.08826198 | 0.172242231 | 0.136239586 | 0.148214547 | 0.04325183 | 3 | 0.505087478 | 0.793234424 | 0.6476756 | 0.644705031 | 0.1440964 | 3 | 0.915880629 | 1.682355266 | 1.276482951 | 1.231212958 | 0.3852374 | 3 | 0.031006884 | 0.085769186 | 0.05287 | 0.041833937 | 0.02900127 | 3 | 2651.878864 | 5236.496522 | 4069.558796 | 4320.301002 | 1310.426 | 3 | 1373.053543 | 2388.849114 | 1875.263 | 1863.887481 | 507.9933 | 3 | 3402.321918 | 3680.952361 | 3578.410416 | 3651.956969 | 153.1847 | 3 | 34.92946623 | 50.27452277 | 43.31959 | 44.75477043 | 7.772548 | 3 | 89.98971897 | 179.9951181 | 133.6503 | 130.9660911 | 45.0627 | 3 | 89.99539369 | 179.9951987 | 138.2396 | 144.7283342 | 45.34941 | 3 | 113.454452 | 151.9157848 | 133.6808 | 135.6721858 | 19.30784 | 3 | 29.66718354 | 52.26521207 | 43.7368 | 49.27801248 | 12.27585 | 3 | 0.00151565 | 0.00435762 | 0.002750902 | 0.002379436 | 0.001456945 | 3 | 0.016670518 | 0.019454755 | 0.01805641 | 0.01804395 | 0.00139216 | 3 | 5.510322443 | 11.5636309 | 8.391403 | 8.10025448 | 3.037139 | 3 | 3.798778806 | 14.77483067 | 10.14357 | 11.85709658 | 5.685118 | 3 | 0.288134026 | 0.568021428 | 0.4065343 | 0.363447367 | 0.144833 | 3 | 0.82075943 | 1.731670121 | 1.174815 | 0.972013969 | 0.4881451
LYDIT4-2 | before | bone plate | 3 | 1651.092491 | 2988.172869 | 2486.6048 | 2820.54904 | 728.4127 | 3 | 0.647286331 | 0.812162374 | 0.7094916 | 0.669026096 | 0.08957745 | 3 | 3.121683587 | 3.945027642 | 3.453712 | 3.294423852 | 0.4341697 | 3 | 6746.494978 | 10323.66854 | 9034.052396 | 10031.99367 | 1986.443 | 3 | 3995.415291 | 6442.6181 | 5374.864143 | 5686.559038 | 1253.023 | 3 | 10741.91027 | 16474.61177 | 14408.91654 | 16010.22758 | 3184.198 | 3 | 1282.549563 | 2387.990231 | 1966.779 | 2229.798024 | 597.816 | 3 | 0.268177193 | 0.41245365 | 0.318287 | 0.274230039 | 0.08160688 | 3 | 2148.677683 | 4171.332122 | 3423.731195 | 3951.18378 | 1109.701 | 3 | 2367.206039 | 4197.583067 | 3579.027 | 4172.293113 | 1049.544 | 3 | 12.09824885 | 26.59542459 | 19.70937 | 20.43444392 | 7.275735 | 3 | 0.543463115 | 0.80585845 | 0.693117025 | 0.73002951 | 0.135036 | 3 | 8.744054839 | 115.0053189 | 70.00338 | 86.26075848 | 54.96445 | 3 | 0.515413869 | 0.623991972 | 0.5542162 | 0.523242683 | 0.06055426 | 3 | 11.13827772 | 15.18935171 | 12.54044 | 11.29369451 | 2.295339 | 3 | 0.126913957 | 0.185456387 | 0.162721675 | 0.175794681 | 0.03138442 | 3 | 2.275601121 | 4.356810742 | 3.58646576 | 4.126985417 | 1.141043 | 3 | 0.126913957 | 0.185456387 | 0.162721675 | 0.175794681 | 0.03138442 | 3 | 1.357591807 | 2.677831228 | 2.160339 | 2.44559279 | 0.7048301 | 3 | 2.147548726 | 4.157471032 | 3.405464974 | 3.911375164 | 1.096315 | 3 | 0.128052395 | 0.215610253 | 0.181000786 | 0.19933971 | 0.04657072 | 3 | 6982.992556 | 8865.671311 | 8082.952 | 8400.192341 | 980.6125 | 3 | 3031.021713 | 3712.305059 | 3361.5 | 3341.173038 | 341.0962 | 3 | 2736.731378 | 2821.767455 | 2782.914 | 2790.243234 | 42.9892 | 3 | 54.34631147 | 80.58584502 | 69.3117 | 73.00295096 | 13.5036 | 3 | 44.99769723 | 90.00028963 | 59.99931982 | 44.9999726 | 25.9816 | 3 | 0.004008155 | 179.9828556 | 104.9986 | 135.0089061 | 93.66729 | 3 | 0.018090133 | 153.5200304 | 90.00589 | 116.4795407 | 80.10214 | 3 | 67.44136798 | 93.2711662 | 80.98309 | 82.23674741 | 12.96045 | 3 | 0.000835123 | 0.001560241 | 0.001082403 | 0.000851846 | 0.000413904 | 3 | 0.017301674 | 0.018339213 | 0.01783577 | 0.017866409 | 0.0005194479 | 3 | 16.83459972 | 24.45411976 | 20.16185 | 19.19683897 | 3.900347 | 3 | 8.068348024 | 20.18365348 | 14.46535 | 15.14404922 | 6.086101 | 3 | 0.111023239 | 0.15142437 | 0.1312942 | 0.131434851 | 0.02020093 | 3 | 0.304897429 | 0.335526511 | 0.3223363 | 0.326584938 | 0.01575035
LYDIT4-2 | 2000 | bone plate | 3 | 1717.670064 | 3799.956631 | 2604.725 | 2296.547179 | 1074.807 | 3 | -0.032921344 | 0.904474899 | 0.3900926 | 0.298724343 | 0.4753305 | 3 | 2.538857714 | 11.22094009 | 6.02295291 | 4.309060926 | 4.587778 | 3 | 10715.07246 | 11419.96407 | 11087.8 | 11128.35079 | 354.1914 | 3 | 6989.522265 | 9711.774917 | 8647.018463 | 9239.758207 | 1454.706 | 3 | 18409.48634 | 20840.12571 | 19734.81424 | 19954.83067 | 1230.166 | 3 | 1152.451913 | 3124.897126 | 2015.545 | 1769.285194 | 1009.018 | 3 | 0.203201924 | 0.358790254 | 0.2757044 | 0.26512105 | 0.07833223 | 3 | 1689.102645 | 4717.422783 | 3019.324 | 2651.445662 | 1547.314 | 3 | 2866.637721 | 7467.606397 | 4960.693 | 4547.834959 | 2328.104 | 3 | 19.18197153 | 24.51401359 | 21.01057346 | 19.33573526 | 3.035042 | 2 | 0.338349819 | 0.760436219 | 0.549393019 | 0.549393019 | 0.2984602 | 3 | 141.00065 | 176.4941034 | 164.499916 | 176.0049946 | 20.35243 | 3 | 0.323112057 | 0.506665332 | 0.3862216 | 0.328887499 | 0.1043473 | 3 | 4.391202409 | 9.925135304 | 6.383652 | 4.834619179 | 3.075017 | 3 | 0.146922768 | 0.16806896 | 0.1540149 | 0.147052901 | 0.01217137 | 3 | 1.836180972 | 4.885507991 | 3.173345 | 2.798346224 | 1.558867 | 3 | 0.146922768 | 0.16806896 | 0.1540149 | 0.147052901 | 0.01217137 | 3 | 1.160659324 | 3.768947092 | 2.312291 | 2.007265155 | 1.330628 | 3 | 1.642361221 | 4.50351765 | 2.893597303 | 2.534913038 | 1.463914 | 3 | 0.193819751 | 0.38199034 | 0.279747759 | 0.263433186 | 0.09514025 | 3 | 6553.907082 | 8030.569797 | 7228.512 | 7101.060359 | 746.5361 | 3 | 1499.074224 | 2816.143368 | 2298.151 | 2579.234663 | 702.0854 | 3 | 2808.494476 | 3184.457248 | 2941.443 | 2831.377763 | 210.7672 | 2 | 33.83498191 | 76.04362194 | 54.9393 | 54.9393 | 29.84602 | 3 | 0.018050418 | 179.999984 | 120.0054 | 179.9980639 | 103.9121 | 3 | 26.46130748 | 172.7726792 | 117.5869 | 153.5267175 | 79.50162 | 3 | 26.44940735 | 166.9716455 | 85.63862 | 63.49480849 | 72.83122 | 2 | 47.61366678 | 69.79453868 | 58.70410273 | 58.70410273 | 15.68424 | 3 | 0.002787421 | 0.005570723 | 0.004139974 | 0.004061779 | 0.001393298 | 3 | 0.018535336 | 0.020043206 | 0.019327302 | 0.019403364 | 0.0007568071 | 3 | 5.739961045 | 12.3119034 | 8.050122449 | 6.098502902 | 3.695162 | 3 | 5.873756269 | 101.6031139 | 40.7302 | 14.71373871 | 52.90246 | 3 | 0.315549696 | 0.531703908 | 0.4089499 | 0.379596205 | 0.1110265 | 3 | 0.622783357 | 0.867301218 | 0.7751712 | 0.835429039 | 0.1329304
LYDIT4-3 | before | bone plate | 3 | 1017.307911 | 4050.933422 | 2154.849 | 1396.305297 | 1652.956 | 3 | 0.388897202 | 2.107468134 | 1.375706737 | 1.630754875 | 0.8872196 | 3 | 6.2243567 | 12.08216995 | 8.268737 | 6.499684253 | 3.305398 | 3 | 5234.347568 | 16861.30856 | 10177.08 | 8435.571428 | 6005.929 | 3 | 2002.922637 | 15319.22404 | 7398.133 | 4872.252313 | 7008.283 | 3 | 7237.270205 | 32180.5326 | 17575.21 | 13307.82374 | 13007.67 | 3 | 744.3381364 | 2779.108382 | 1468.760966 | 882.8363796 | 1136.905 | 3 | 0.232352497 | 0.502578484 | 0.376433 | 0.394368161 | 0.1360028 | 3 | 1178.538738 | 4268.997347 | 2246.522305 | 1292.03083 | 1752.434 | 3 | 1022.320532 | 8039.528966 | 3699.329654 | 2036.139464 | 3792.75 | 3 | 10.5713507 | 24.53727499 | 16.14667 | 13.33138999 | 7.396359 | 3 | 0.517197804 | 0.660806518 | 0.5955372 | 0.608607408 | 0.07269104 | 3 | 39.00580924 | 86.24091138 | 70.33279 | 85.75164003 | 27.13106 | 3 | 0.314343107 | 0.716705557 | 0.460600303 | 0.350752245 | 0.2225395 | 3 | 4.461524834 | 11.82088018 | 7.064942 | 4.912421831 | 4.124929 | 3 | 0.104531228 | 0.375744592 | 0.2190593 | 0.17690222 | 0.1404354 | 3 | 1.355468727 | 4.644733778 | 2.465597 | 1.396588526 | 1.8873 | 3 | 0.104531228 | 0.375744592 | 0.2190593 | 0.17690222 | 0.1404354 | 3 | 0.703554233 | 2.380126444 | 1.30003 | 0.816408571 | 0.9370916 | 3 | 1.23501069 | 4.080548099 | 2.219829 | 1.343929272 | 1.61235 | 3 | 0.052659254 | 0.564185679 | 0.2457677 | 0.120458037 | 0.2778339 | 3 | 3691.541803 | 12806.43414 | 7821.018858 | 6965.080631 | 4617.336 | 3 | 1608.959049 | 3161.769028 | 2222.834612 | 1897.775759 | 825.8645 | 3 | 2912.546502 | 3077.233672 | 2986.397 | 2969.411251 | 83.64721 | 3 | 51.71978037 | 66.08065177 | 59.5537243 | 60.86074076 | 7.269104 | 3 | 44.98927386 | 90.00157858 | 74.99019 | 89.97972673 | 25.98156 | 3 | 42.69712805 | 89.97683218 | 60.4767 | 48.75613283 | 25.72686 | 3 | 0.001816317 | 179.9858895 | 103.7632 | 131.3018042 | 93.0986 | 3 | 46.18348234 | 79.33466992 | 58.57396 | 50.20372377 | 18.09132 | 3 | 0.000610664 | 0.005857722 | 0.002800687 | 0.001933676 | 0.002728862 | 3 | 0.016931467 | 0.017611824 | 0.017345262 | 0.017492495 | 0.0003632899 | 3 | 7.231352617 | 15.24707704 | 10.22976 | 8.210845214 | 4.372638 | 3 | 10.03813794 | 20.46410398 | 14.40377 | 12.70907176 | 5.415644 | 3 | 0.238496214 | 0.630990888 | 0.484849928 | 0.585062682 | 0.2145809 | 3 | 0.593805554 | 1.143490628 | 0.9555927 | 1.129481991 | 0.3133952
LYDIT4-3 | 2000 | bone plate | 3 | 1127.240802 | 2651.215244 | 1848.93179 | 1768.339324 | 765.177 | 3 | 1.29981482 | 1.745266884 | 1.470574703 | 1.366642405 | 0.2402256 | 3 | 6.698271787 | 12.90728106 | 10.8323 | 12.89134659 | 3.580182 | 3 | 7790.358495 | 16827.56268 | 11125.03 | 8757.155468 | 4962.144 | 3 | 3449.292904 | 10940.18464 | 6257.471277 | 4382.936287 | 4082.129 | 3 | 11239.6514 | 27767.74731 | 17382.5 | 13140.09176 | 9043.948 | 3 | 763.836014 | 1640.36447 | 1218.719152 | 1251.956972 | 439.2085 | 3 | 0.262261219 | 0.444970552 | 0.3545508 | 0.35642076 | 0.09136902 | 3 | 990.8392889 | 2161.552776 | 1693.129 | 1926.994644 | 619.4049 | 3 | 2066.872748 | 4817.826482 | 3213.465 | 2755.695264 | 1431.468 | 3 | 17.51387472 | 27.51880352 | 21.99536 | 20.95340727 | 5.083198 | 3 | 0.423757472 | 0.729798035 | 0.558998594 | 0.523440275 | 0.1560881 | 3 | 3.996241318 | 176.506186 | 67.75175 | 22.75282553 | 94.64987 | 3 | 0.238227861 | 0.336175652 | 0.291380655 | 0.299738452 | 0.04950588 | 3 | 2.578674264 | 4.712703863 | 3.696543 | 3.798251244 | 1.070644 | 3 | 0.109413326 | 0.270197253 | 0.1888405 | 0.186910947 | 0.08040933 | 3 | 1.100210358 | 2.431765279 | 1.88196 | 2.113903935 | 0.6954194 | 3 | 0.109413326 | 0.270197253 | 0.1888405 | 0.186910947 | 0.08040933 | 3 | 0.797381616 | 1.450704494 | 1.138828 | 1.168396727 | 0.3276636 | 3 | 0.985198923 | 2.076634881 | 1.664661 | 1.932149704 | 0.5928496 | 3 | 0.115011435 | 0.355130398 | 0.217298688 | 0.181754231 | 0.1239429 | 3 | 4747.29128 | 6907.833036 | 5524.739 | 4919.093141 | 1200.871 | 3 | 872.2109694 | 1388.124608 | 1138.044 | 1153.795427 | 258.3173 | 3 | 3185.351273 | 3855.653964 | 3592.898 | 3737.689551 | 357.8405 | 3 | 42.37574718 | 72.9798035 | 55.89986 | 52.34402748 | 15.60881 | 3 | 0.00924941 | 179.99851 | 105.7587 | 137.268371 | 94.04083 | 3 | 131.26566 | 179.9789719 | 148.7507 | 135.0075838 | 27.10908 | 3 | 48.71751487 | 89.98452296 | 76.22508 | 89.97320428 | 23.82225 | 3 | 57.771335 | 79.59314607 | 68.11274922 | 66.97376659 | 10.9554 | 3 | 0.001452277 | 0.003301327 | 0.002224295 | 0.00191928 | 0.0009615206 | 3 | 0.017276907 | 0.018328765 | 0.01794228 | 0.018221167 | 0.0005787356 | 3 | 4.490492618 | 7.011114202 | 5.778056596 | 5.832562968 | 1.261194 | 3 | 2.866454467 | 5.010911249 | 3.646324 | 3.061605947 | 1.185789 | 3 | 0.312375038 | 0.582894553 | 0.468048 | 0.508874486 | 0.1398045 | 3 | 0.568353092 | 0.981035854 | 0.735838 | 0.658125082 | 0.2170397
LYDIT4-4 | before | pig skin | 3 | 2618.830497 | 3799.832597 | 3130.81 | 2973.767199 | 605.9607 | 3 | 0.333058772 | 1.468461144 | 0.823018166 | 0.667534582 | 0.5834518 | 3 | 3.516823834 | 5.995338449 | 4.668758 | 4.494111476 | 1.248453 | 3 | 11764.05513 | 15328.33134 | 13651.61 | 13862.44159 | 1791.467 | 3 | 5887.657513 | 9945.116702 | 8462.179754 | 9553.765047 | 2238.172 | 3 | 19750.0991 | 24882.09639 | 22113.79 | 21709.17183 | 2589.814 | 3 | 2002.055067 | 3000.396506 | 2387.974 | 2161.471577 | 536.3292 | 3 | 0.13790731 | 0.290413192 | 0.223863054 | 0.24326866 | 0.07808293 | 3 | 3424.383713 | 5182.482698 | 4130.839397 | 3785.65178 | 928.4901 | 3 | 3603.018314 | 5490.844798 | 4548.359 | 4551.215386 | 943.9165 | 3 | 16.73135688 | 20.78293562 | 18.56844276 | 18.19103578 | 2.051987 | 1 | 0.744204727 | 0.744204727 | 0.744204727 | 0.744204727 |  | 3 | 7.488899689 | 176.0064319 | 71.502 | 31.01066493 | 91.26446 | 3 | 0.65115535 | 0.730009346 | 0.68561134 | 0.675669324 | 0.04035618 | 3 | 14.94347915 | 18.70950502 | 16.97158 | 17.26176481 | 1.899708 | 3 | 0.151856737 | 0.299681707 | 0.2296263 | 0.237340595 | 0.0742138 | 3 | 3.576204031 | 5.419805471 | 4.360437 | 4.085301088 | 0.9520984 | 3 | 0.151856737 | 0.299681707 | 0.2296263 | 0.237340595 | 0.0742138 | 3 | 2.046589519 | 3.21283961 | 2.45572 | 2.107730275 | 0.6563973 | 3 | 3.314066203 | 5.099436065 | 4.09844 | 3.881818784 | 0.9121842 | 3 | 0.203482303 | 0.320369407 | 0.2619965 | 0.262137828 | 0.05844368 | 3 | 7262.239181 | 9766.124753 | 8665.819 | 8969.094441 | 1279.196 | 3 | 3441.340624 | 4437.809594 | 4036.122 | 4229.216698 | 525.5489 | 3 | 3224.944084 | 3284.398565 | 3260.334061 | 3271.659534 | 31.30349 | 1 | 74.42047271 | 74.42047271 | 74.42047271 | 74.42047271 |  | 3 | 0.001036173 | 90.01243348 | 30.00596 | 0.00442486 | 51.96713 | 3 | 25.21951108 | 135.2301568 | 98.49195 | 135.026186 | 63.45588 | 3 | 32.23668489 | 44.99360283 | 40.66986 | 44.77929263 | 7.30413 | 3 | 50.57244257 | 79.87010299 | 61.00918 | 52.58499451 | 16.36501 | 3 | 0.000905094 | 0.002501301 | 0.001805671 | 0.002010619 | 0.0008176013 | 3 | 0.018062186 | 0.018760316 | 0.01843035 | 0.01846854 | 0.0003506286 | 3 | 20.14751697 | 33.00825668 | 27.28217 | 28.69075035 | 6.545053 | 3 | 5.60962324 | 7.975025928 | 6.787739 | 6.778568164 | 1.182728 | 3 | 0.125751479 | 0.264042504 | 0.1950291 | 0.195293291 | 0.06914589 | 3 | 0.342617325 | 0.469875716 | 0.424225273 | 0.460182778 | 0.07084053
LYDIT4-4 | 2000 | pig skin | 3 | 1305.201683 | 7083.04559 | 3235.873989 | 1319.374694 | 3331.756 | 3 | 1.707759149 | 1.745232602 | 1.724843 | 1.721535951 | 0.01895429 | 3 | 7.35329864 | 10.13960313 | 8.57567 | 8.23410696 | 1.424209 | 3 | 7392.941799 | 38397.28029 | 17850.6 | 7761.578935 | 17794.9 | 3 | 2434.028057 | 17350.40604 | 7621.899 | 3081.262077 | 8431.347 | 3 | 9826.969855 | 55747.68633 | 25472.5 | 10842.84101 | 26224 | 3 | 904.7959031 | 4761.876868 | 2202.848 | 941.872656 | 2216.261 | 3 | 0.16286397 | 0.330211082 | 0.2647135 | 0.301065497 | 0.08940002 | 3 | 1440.161394 | 6033.030753 | 3029.659 | 1615.78574 | 2602.478 | 3 | 1393.65677 | 12350.11535 | 5163.049 | 1745.374666 | 6226.666 | 3 | 16.84123506 | 22.09428193 | 19.53571359 | 19.67162378 | 2.629159 | 3 | 0.143444744 | 0.72997864 | 0.481276346 | 0.570405654 | 0.3032549 | 3 | 8.502871981 | 171.7589315 | 82.9201 | 68.49849446 | 82.57798 | 3 | 0.340842121 | 1.425102458 | 0.705975384 | 0.351981573 | 0.6228072 | 3 | 5.241517362 | 26.80906941 | 12.51874 | 5.505620734 | 12.3765 | 3 | 0.143135813 | 0.828074615 | 0.3716836 | 0.143840386 | 0.3952464 | 3 | 1.584000473 | 6.861059627 | 3.401344 | 1.758972285 | 2.997478 | 3 | 0.143135813 | 0.828074615 | 0.3716836 | 0.143840386 | 0.3952464 | 3 | 0.877059987 | 4.748415764 | 2.182121 | 0.920886714 | 2.222585 | 3 | 1.484033636 | 6.180174315 | 3.115833443 | 1.683292378 | 2.655667 | 3 | 0.075679907 | 0.680885312 | 0.2855107 | 0.099966837 | 0.3426197 | 3 | 4068.350868 | 29404.69802 | 12637.31 | 4438.873367 | 14522.17 | 3 | 1648.602203 | 5762.077722 | 3070.627 | 1801.199859 | 2332.114 | 3 | 2950.677137 | 3493.975016 | 3299.18 | 3452.88727 | 302.5106 | 3 | 14.34447435 | 72.99786402 | 48.12763 | 57.04056544 | 30.32549 | 3 | 89.98977124 | 134.9902723 | 104.9947 | 90.00413001 | 25.97691 | 3 | 44.76662538 | 136.448334 | 90.41171 | 90.02017721 | 45.84211 | 3 | 43.56406583 | 135.2328559 | 74.60128 | 45.00692993 | 52.51344 | 3 | 12.9417032 | 78.66325455 | 54.85439 | 72.9582125 | 36.40937 | 3 | 0.000609605 | 0.001861299 | 0.001323871 | 0.00150071 | 0.0006443123 | 3 | 0.017484888 | 0.018483054 | 0.017953275 | 0.017891883 | 0.0005019069 | 3 | 9.676489371 | 45.48854539 | 21.79005 | 10.2051094 | 20.5252 | 3 | 2.985471 | 189.7677336 | 65.90851 | 4.97231062 | 107.2698 | 3 | 0.165491855 | 1.949574896 | 0.7845994 | 0.23873133 | 1.009563 | 3 | 0.344264583 | 21.95385587 | 7.555051 | 0.367033368 | 12.46974
LYDIT4-5 | before | cow scapula | 3 | 1840.87396 | 2495.718971 | 2249.319 | 2411.364629 | 356.2296 | 3 | 0.569377243 | 1.331694996 | 1.027785 | 1.182282891 | 0.4039607 | 3 | 3.693621578 | 5.637925678 | 4.969697992 | 5.57754672 | 1.105527 | 3 | 7905.36203 | 12200.69614 | 9961.538002 | 9778.555836 | 2153.505 | 3 | 4005.718808 | 10230.0448 | 6423.044 | 5033.369561 | 3336.758 | 3 | 13784.27464 | 18135.40683 | 16384.58239 | 17234.0657 | 2296.585 | 3 | 1404.46931 | 1890.957996 | 1725.846 | 1882.11179 | 278.3558 | 3 | 0.196637878 | 0.807871805 | 0.4203464 | 0.25652956 | 0.3369402 | 3 | 2401.843684 | 3366.102605 | 2981.025 | 3175.127819 | 510.5936 | 3 | 2376.779529 | 3245.178766 | 2827.226 | 2859.719886 | 435.1106 | 3 | 13.14959373 | 16.47244922 | 14.84497 | 14.91287574 | 1.662468 | 3 | 0.561594768 | 0.876294881 | 0.763453 | 0.852469377 | 0.1752198 | 3 | 93.76259846 | 162.7434372 | 128.5032 | 129.0036591 | 34.49314 | 3 | 0.540871635 | 0.631546275 | 0.5968955 | 0.618268702 | 0.04897021 | 3 | 11.90919491 | 15.43005997 | 14.03221 | 14.75736505 | 1.869094 | 3 | 0.144075575 | 0.225765406 | 0.174817927 | 0.1546128 | 0.04443526 | 3 | 2.545926781 | 3.520713194 | 3.155857 | 3.400929752 | 0.5315993 | 3 | 0.144075575 | 0.225765406 | 0.174817927 | 0.1546128 | 0.04443526 | 3 | 1.458097913 | 2.016126624 | 1.79044 | 1.897095356 | 0.2939057 | 3 | 2.421475605 | 3.336773922 | 3.004911662 | 3.256485459 | 0.5068627 | 3 | 0.124451176 | 0.183939272 | 0.1509449 | 0.144444293 | 0.03027213 | 3 | 6842.253173 | 9862.989624 | 8220.432442 | 7956.054529 | 1527.624 | 3 | 2949.108714 | 3834.455325 | 3469.169 | 3623.941894 | 462.5211 | 3 | 2831.138835 | 2964.427276 | 2892.454 | 2881.795929 | 67.28037 | 3 | 56.15947678 | 87.62948806 | 76.34530084 | 85.24693768 | 17.52198 | 3 | 89.99094547 | 133.2247792 | 104.4052 | 89.99996308 | 24.95846 | 3 | 0.001808717 | 46.77122007 | 15.59873 | 0.023165132 | 26.99617 | 3 | 0.026031168 | 153.5380006 | 89.9982 | 116.4305774 | 80.09672 | 3 | 71.31794638 | 84.36684373 | 79.51101 | 82.84823249 | 7.135912 | 3 | 0.000200043 | 0.002014771 | 0.000896243 | 0.000473915 | 0.0009783047 | 3 | 0.017519725 | 0.017974609 | 0.01775583 | 0.017773142 | 0.0002279359 | 3 | 19.60471425 | 24.60671979 | 22.65690576 | 23.75928324 | 2.677021 | 3 | 9.091814284 | 16.155126 | 13.03714 | 13.86448886 | 3.603605 | 3 | 0.113515764 | 0.193084625 | 0.1437901 | 0.124769988 | 0.04305955 | 3 | 0.341685601 | 0.469895595 | 0.3923453 | 0.365454564 | 0.06820398
LYDIT4-5 | 2000 | cow scapula | 3 | 2368.187939 | 5367.575436 | 3431.671414 | 2559.250867 | 1679.262 | 3 | 1.186332176 | 3.046339075 | 1.822712 | 1.235464393 | 1.059977 | 3 | 4.699299302 | 15.21082183 | 8.42228 | 5.35671961 | 5.888232 | 3 | 10580.77969 | 30696.8142 | 17383.65358 | 10873.36685 | 11530.46 | 3 | 4682.257952 | 7735.801456 | 5944.2044 | 5414.553792 | 1594.186 | 3 | 15263.03764 | 38432.61566 | 23327.85798 | 16287.92064 | 13091.14 | 3 | 1749.071381 | 3270.061768 | 2313.042 | 1919.992004 | 833.1981 | 3 | 0.224188654 | 0.359694764 | 0.296419298 | 0.305374476 | 0.06819548 | 3 | 3069.881295 | 4618.242503 | 3747.744 | 3555.108383 | 791.9514 | 3 | 3154.695888 | 4830.671092 | 3743.203 | 3244.242123 | 942.8386 | 3 | 14.19005999 | 23.23332446 | 17.65080853 | 15.52904114 | 4.880736 | 3 | 0.282656791 | 0.939832982 | 0.5426537 | 0.405471188 | 0.3494058 | 3 | 58.74834227 | 129.5017949 | 95.33069 | 97.74194202 | 35.4383 | 3 | 0.63282257 | 0.962457864 | 0.7471609 | 0.646202399 | 0.1865726 | 3 | 15.32780434 | 21.02255515 | 17.45284507 | 16.00817572 | 3.11012 | 3 | 0.213660522 | 0.744762557 | 0.3919188 | 0.217333248 | 0.3055772 | 3 | 3.283561914 | 5.363018596 | 4.139679 | 3.772457946 | 1.087278 | 3 | 0.213660522 | 0.744762557 | 0.3919188 | 0.217333248 | 0.3055772 | 3 | 1.710092369 | 2.893219777 | 2.172232 | 1.913382412 | 0.6326134 | 3 | 3.097992922 | 5.106466107 | 3.933976464 | 3.597470363 | 1.045666 | 3 | 0.174987583 | 0.256552488 | 0.205703021 | 0.185568992 | 0.04435361 | 3 | 8562.148752 | 14388.23698 | 10575.16928 | 8775.122108 | 3303.93 | 3 | 3832.132813 | 4506.818263 | 4106.759 | 3981.324644 | 354.4014 | 3 | 2795.414327 | 3105.439234 | 2959.34 | 2977.165868 | 155.7793 | 3 | 28.26567905 | 93.98329817 | 54.26536533 | 40.54711877 | 34.94058 | 3 | 45.00476806 | 179.9955871 | 104.9994 | 89.99788706 | 68.73438 | 3 | 63.52119962 | 134.9897637 | 96.16561 | 89.98586921 | 36.13282 | 3 | 56.23446002 | 153.5069675 | 114.3267 | 133.2385816 | 51.31988 | 3 | 62.08531995 | 74.9748847 | 68.19126 | 67.51358419 | 6.471449 | 3 | 0.001075006 | 0.003563478 | 0.002616892 | 0.003212191 | 0.001346814 | 3 | 0.017298451 | 0.017883781 | 0.01759387 | 0.017599391 | 0.000292704 | 3 | 26.39998711 | 30.30725333 | 28.01155 | 27.32741207 | 2.041499 | 3 | 13.86448886 | 647.150606 | 228.0011 | 22.98827132 | 363.0228 | 3 | -25.75255985 | 0.423640964 | -8.389599145 | 0.160121451 | 15.03734 | 2 | 0.363102426 | 0.573820523 | 0.4684614745 | 0.4684614745 | 0.1490002
LYDIT4-6 | before | pig skin | 3 | 959.4853452 | 2494.717036 | 1821.355 | 2009.861139 | 784.7835 | 3 | 0.749143223 | 2.449366912 | 1.704641 | 1.915414273 | 0.8694878 | 3 | 7.443169844 | 12.71290877 | 9.585563 | 8.600609511 | 2.769501 | 3 | 6521.909335 | 11302.70865 | 9599.708 | 10974.5062 | 2670.499 | 3 | 3122.594588 | 12350.20951 | 6757.380385 | 4799.337057 | 4915.554 | 3 | 9644.503924 | 23652.91816 | 16357.09 | 15773.84325 | 7022.396 | 3 | 625.5729347 | 1707.987086 | 1215.121 | 1311.801691 | 547.6454 | 3 | 0.16008796 | 0.308008043 | 0.2578175 | 0.305356403 | 0.08464662 | 3 | 918.9448402 | 3158.610343 | 2004.726 | 1936.621866 | 1121.385 | 3 | 1015.908268 | 2568.668015 | 1994.447 | 2398.766008 | 851.6871 | 3 | 13.44242239 | 14.93531293 | 14.10306 | 13.9314582 | 0.761096 | 3 | 0.218840649 | 0.727349756 | 0.3956062 | 0.240628085 | 0.2875048 | 3 | 3.251626802 | 176.2553815 | 109.0034 | 147.5031236 | 92.70517 | 3 | 0.328588738 | 0.528199193 | 0.453375355 | 0.503338134 | 0.1087809 | 3 | 4.581034039 | 10.29807787 | 8.065254 | 9.316651551 | 3.057065 | 3 | 0.12448178 | 0.27615595 | 0.2100679 | 0.229565893 | 0.07769423 | 3 | 1.043424163 | 3.388228566 | 2.214813 | 2.212787743 | 1.172404 | 3 | 0.12448178 | 0.27615595 | 0.2100679 | 0.229565893 | 0.07769423 | 3 | 0.579385763 | 1.610813476 | 1.134592 | 1.213575442 | 0.5202304 | 3 | 0.987226771 | 3.180842943 | 2.075043 | 2.057059302 | 1.096919 | 3 | 0.056197392 | 0.207385623 | 0.139770485 | 0.15572844 | 0.07684701 | 3 | 3909.432214 | 7708.524378 | 6312.814 | 7320.48591 | 2090.413 | 3 | 1580.707329 | 4166.310014 | 2907.823 | 2976.451224 | 1294.167 | 3 | 2927.396754 | 3389.494069 | 3121.862 | 3048.695218 | 239.5799 | 3 | 21.88406489 | 72.7349756 | 39.56062 | 24.06280854 | 28.75048 | 3 | 0.020969959 | 179.9975138 | 98.84352 | 116.5120615 | 91.27991 | 3 | 0.003587818 | 137.0241001 | 91.16649 | 136.4717963 | 78.94988 | 3 | 135.0489609 | 154.9722439 | 148.2594 | 154.7569179 | 11.44106 | 3 | 27.70141802 | 74.14583208 | 47.83373 | 41.65393043 | 23.83093 | 3 | 0.001859075 | 0.004627722 | 0.003183382 | 0.00306335 | 0.001388221 | 3 | 0.017635207 | 0.019500183 | 0.018432845 | 0.018163145 | 0.0009612947 | 3 | 8.760925323 | 16.28977842 | 13.32263 | 14.9171863 | 4.009721 | 3 | 5.493395682 | 13.90162223 | 9.86067 | 10.18699133 | 4.213601 | 3 | 0.283141546 | 0.306476828 | 0.290953543 | 0.283242255 | 0.01344365 | 3 | 0.669501016 | 1.41451615 | 1.001114615 | 0.919326679 | 0.3791818
LYDIT4-6 | 2000 | pig skin | 3 | 587.0566007 | 3305.194541 | 2084.708 | 2361.872132 | 1380.103 | 3 | 0.866126858 | 3.40688898 | 1.950466 | 1.578381516 | 1.310612 | 3 | 3.662867252 | 30.34667588 | 13.80855 | 7.416094066 | 14.44486 | 3 | 3520.909975 | 22589.50679 | 12792.25 | 12266.33225 | 9545.171 | 3 | 1309.07821 | 7048.945335 | 4748.476 | 5887.405275 | 3034.697 | 3 | 4829.988185 | 29638.45213 | 17540.73 | 18153.73752 | 12415.59 | 3 | 425.4676884 | 2584.060598 | 1474.638 | 1414.384604 | 1080.557 | 3 | 0.177819254 | 0.482674898 | 0.3056943 | 0.25658884 | 0.158249 | 3 | 690.1397469 | 4658.260056 | 2417.659 | 1904.576344 | 2033.208 | 3 | 718.6724924 | 4371.840647 | 3041.937 | 4035.298539 | 2019.031 | 3 | 11.4937526 | 22.48238734 | 17.21312 | 17.66322067 | 5.508127 | 3 | 0.18515275 | 0.688967386 | 0.4775853 | 0.558635814 | 0.2615037 | 3 | 86.49857838 | 176.2491085 | 120.499 | 98.74936098 | 48.66801 | 3 | 0.239136338 | 0.542693898 | 0.3926903 | 0.396240732 | 0.1518099 | 3 | 2.706025474 | 10.29333825 | 6.43080319 | 6.293045846 | 3.795532 | 3 | 0.059745717 | 0.239179248 | 0.1776822 | 0.234121505 | 0.1021673 | 3 | 0.749891873 | 4.89239022 | 2.595348 | 2.143761465 | 2.107847 | 3 | 0.059745717 | 0.239179248 | 0.1776822 | 0.234121505 | 0.1021673 | 3 | 0.423762601 | 2.901613569 | 1.559709351 | 1.353751883 | 1.251699 | 3 | 0.711223278 | 4.692946333 | 2.436965 | 1.906724169 | 2.043134 | 3 | 0.038668594 | 0.237037297 | 0.1583833 | 0.199443887 | 0.1053661 | 3 | 2362.745764 | 10183.38892 | 7383.357 | 9603.937575 | 4357.619 | 3 | 1048.370605 | 3779.178975 | 2313.253 | 2112.2092 | 1376.46 | 3 | 2794.842483 | 3581.632067 | 3191.876007 | 3199.153471 | 393.4453 | 3 | 18.51527503 | 68.89673862 | 47.75853169 | 55.86358142 | 26.15037 | 3 | 25.02876037 | 89.97422448 | 52.84809 | 43.54129551 | 33.45804 | 3 | 0.004799661 | 137.0184276 | 54.09594 | 25.26460072 | 72.91514 | 3 | 0.008769667 | 135.0270128 | 75.01375 | 90.00546217 | 68.74624 | 3 | 68.83821277 | 87.0226869 | 78.91343 | 80.87938477 | 9.250271 | 3 | 0.000227795 | 0.002086299 | 0.001252718 | 0.00144406 | 0.0009439111 | 3 | 0.017737867 | 0.018384631 | 0.01809246 | 0.018154878 | 0.0003278689 | 3 | 5.328246399 | 14.28982803 | 9.655037 | 9.347036569 | 4.488723 | 3 | 5.493395682 | 48.77836528 | 21.48625 | 10.18699133 | 23.75189 | 3 | 0.121249212 | 0.450873345 | 0.327800112 | 0.411277779 | 0.1799706 | 3 | 0.365445906 | 1.129332026 | 0.76372071 | 0.796384198 | 0.3829891
LYDIT4-7 | before | cow scapula | 3 | 1304.286416 | 1471.789588 | 1407.592 | 1446.698756 | 90.34022 | 3 | 0.752111261 | 0.992495951 | 0.894396451 | 0.938582141 | 0.1261368 | 3 | 3.875839373 | 4.454989793 | 4.19357241 | 4.249888064 | 0.2936535 | 3 | 5498.685475 | 6959.205138 | 6281.677367 | 6387.141488 | 735.9493 | 3 | 3040.59146 | 3444.239929 | 3220.216174 | 3175.817133 | 205.4543 | 3 | 8942.925404 | 9999.796598 | 9501.893541 | 9562.958621 | 531.0752 | 3 | 1017.822167 | 1137.266227 | 1090.528 | 1116.494885 | 63.81567 | 3 | 0.32724602 | 0.405048441 | 0.376003847 | 0.39571708 | 0.0424825 | 3 | 1748.041934 | 1986.553517 | 1886.806 | 1925.82345 | 123.9504 | 3 | 1924.394111 | 2007.361578 | 1961.811 | 1953.67706 | 42.07755 | 3 | 13.40300475 | 17.18824675 | 15.8985707 | 17.1044606 | 2.161629 | 3 | 0.834757991 | 0.92169107 | 0.86906014 | 0.850731359 | 0.04627416 | 3 | 93.4917038 | 144.2529751 | 111.5829 | 97.00407858 | 28.34755 | 3 | 0.423553515 | 0.438977898 | 0.4292274 | 0.425150708 | 0.008481881 | 3 | 7.776879876 | 8.307697372 | 7.961457 | 7.79979306 | 0.3000719 | 3 | 0.091643887 | 0.112692568 | 0.105086966 | 0.110924443 | 0.01167557 | 3 | 1.839725663 | 2.097455701 | 1.991906995 | 2.038539621 | 0.135045 | 3 | 0.091643887 | 0.112692568 | 0.105086966 | 0.110924443 | 0.01167557 | 3 | 1.077925273 | 1.224106924 | 1.158817522 | 1.174420369 | 0.07432937 | 3 | 1.738043329 | 1.997648195 | 1.890050792 | 1.934460852 | 0.1353804 | 3 | 0.099807506 | 0.10407877 | 0.1018562 | 0.101682334 | 0.002140934 | 3 | 5126.475158 | 5436.17584 | 5330.414 | 5428.590836 | 176.6569 | 3 | 2136.680196 | 2324.479527 | 2227.889278 | 2222.508111 | 94.01524 | 3 | 3133.251902 | 3186.483692 | 3152.04 | 3136.384492 | 29.87018 | 3 | 83.47579909 | 92.16910703 | 86.90601401 | 85.07313591 | 4.627416 | 3 | 89.98910177 | 179.999921 | 119.9959 | 89.99871374 | 51.965 | 3 | 0.002502325 | 179.9964309 | 90.00484 | 90.01558848 | 89.99696 | 3 | 26.74945817 | 135.0113781 | 68.92509 | 45.01442189 | 57.95646 | 3 | 86.50105662 | 96.7463791 | 90.44917 | 88.10006596 | 5.511839 | 3 | 0.000506605 | 0.002461991 | 0.001744201 | 0.002264006 | 0.001076351 | 3 | 0.017502711 | 0.017675838 | 0.017588588 | 0.017587215 | 8.657167e-05 | 3 | 13.97982251 | 14.78937097 | 14.31665786 | 14.1807801 | 0.421532 | 3 | 5.294796752 | 6.437281376 | 5.810771 | 5.700235695 | 0.5792075 | 3 | 0.09860235 | 0.164042607 | 0.1346357 | 0.141262058 | 0.03321955 | 3 | 0.289282506 | 0.309412062 | 0.30044405 | 0.302637582 | 0.01024248
LYDIT4-7 | 2000 | cow scapula | 3 | 1737.504283 | 2521.720129 | 2048.622 | 1886.641235 | 416.4456 | 3 | 0.410690104 | 1.372827409 | 0.9490098 | 1.063511973 | 0.4911824 | 3 | 3.927968246 | 9.023566155 | 5.974884 | 4.973116557 | 2.691455 | 3 | 7243.563989 | 15506.49974 | 10423.54 | 8520.561945 | 4448.036 | 3 | 3673.685936 | 8095.646656 | 5771.60141 | 5545.471638 | 2219.636 | 3 | 12194.24788 | 23602.1464 | 16195.14 | 12789.03563 | 6421.543 | 3 | 1323.307689 | 1717.109913 | 1492.978 | 1438.517884 | 202.471 | 3 | 0.098537187 | 0.47351829 | 0.280280822 | 0.268786989 | 0.1877546 | 3 | 2194.289085 | 2579.691159 | 2357.693808 | 2299.10118 | 199.2699 | 3 | 2402.768076 | 4292.995923 | 3398.515 | 3499.780934 | 949.1741 | 3 | 15.8666242 | 22.55928782 | 19.0876 | 18.8368781 | 3.353369 | 2 | 0.636373076 | 0.756685669 | 0.6965293725 | 0.6965293725 | 0.08507385 | 3 | 3.263792641 | 158.750608 | 85.33895 | 94.00245975 | 78.10461 | 3 | 0.396208699 | 0.505213519 | 0.451176988 | 0.452108746 | 0.05450838 | 3 | 6.664995242 | 8.95162458 | 8.158992 | 8.860354974 | 1.294643 | 3 | 0.13542635 | 0.25681762 | 0.179991647 | 0.147730971 | 0.06681709 | 3 | 2.34204061 | 2.83653305 | 2.537699 | 2.434523525 | 0.2628965 | 3 | 0.13542635 | 0.25681762 | 0.179991647 | 0.147730971 | 0.06681709 | 3 | 1.389872518 | 1.701020513 | 1.574899 | 1.633804846 | 0.1637244 | 3 | 2.151221092 | 2.581198464 | 2.346475 | 2.307005589 | 0.217689 | 3 | 0.127517936 | 0.255334586 | 0.191224 | 0.190819518 | 0.06390929 | 3 | 5427.658616 | 9216.763204 | 6706.036 | 5473.684913 | 2174.476 | 3 | 2067.580537 | 2500.384737 | 2328.416 | 2417.282137 | 229.6798 | 3 | 3095.072298 | 3296.951032 | 3219.579 | 3266.712597 | 108.8805 | 2 | 63.63730764 | 75.66856691 | 69.65294 | 69.65294 | 8.507385 | 3 | 0.003993252 | 179.9980846 | 90.00409 | 90.01017873 | 89.99705 | 3 | 26.49349999 | 153.5106189 | 75.09738 | 45.2880265 | 68.55498 | 3 | 0.002151244 | 134.9929831 | 75.00237 | 90.01196698 | 68.73571 | 3 | 75.68362019 | 89.12487716 | 81.12209 | 78.55778118 | 7.078038 | 3 | 0.000457453 | 0.003329137 | 0.001492425 | 0.000690686 | 0.001594908 | 3 | 0.017818709 | 0.01853167 | 0.01810527 | 0.017965441 | 0.0003764879 | 3 | 11.10280252 | 13.95583629 | 12.82782 | 13.42481128 | 1.517317 | 3 | 5.294796752 | 20.18365348 | 10.63858 | 6.437281376 | 8.285993 | 3 | 0.157933214 | 0.378105715 | 0.282599074 | 0.311758293 | 0.1129455 | 3 | 0.379698929 | 0.626127173 | 0.525195738 | 0.569761112 | 0.1291173
LYDIT4-8 | before | bone plate | 3 | 942.033414 | 2241.474898 | 1708.681 | 1942.534599 | 680.5532 | 3 | -0.86882029 | 2.393979184 | 0.7694237 | 0.783112208 | 1.631443 | 3 | 11.02932726 | 13.24452904 | 11.93468 | 11.53018675 | 1.161676 | 3 | 5922.417262 | 14904.50266 | 9775.941 | 8500.904415 | 4624.798 | 3 | 1344.783939 | 15088.80928 | 9328.541 | 11552.0302 | 7136.7 | 3 | 7267.201201 | 26456.53287 | 19104.48 | 23589.7137 | 10351.12 | 3 | 637.8637255 | 1482.046331 | 1109.18 | 1207.629751 | 430.6162 | 3 | 0.03175044 | 0.389622377 | 0.244566463 | 0.312326572 | 0.1883127 | 3 | 968.1566955 | 2682.615724 | 1846.52 | 1888.787792 | 858.0107 | 3 | 810.5972902 | 2817.179824 | 2015.47 | 2418.63297 | 1062.308 | 3 | 11.32119749 | 14.88169978 | 12.82987 | 12.28672438 | 1.841345 | 3 | 0.154910717 | 0.825056473 | 0.434510981 | 0.323565753 | 0.3485763 | 3 | 152.4894565 | 163.0143216 | 159.5013886 | 163.0003877 | 6.072515 | 3 | 0.341280291 | 0.535524222 | 0.454661234 | 0.487179189 | 0.1011224 | 3 | 5.056427385 | 9.394299427 | 7.689037266 | 8.616384986 | 2.312848 | 3 | 0.122541881 | 0.203861688 | 0.161261 | 0.157379376 | 0.04079863 | 3 | 1.090686615 | 2.839972747 | 2.00776 | 2.092619836 | 0.8777251 | 3 | 0.122541881 | 0.203861688 | 0.161261 | 0.157379376 | 0.04079863 | 3 | 0.573087261 | 1.450845551 | 1.032104 | 1.072380138 | 0.440263 | 3 | 1.052016623 | 2.602182885 | 1.853221 | 1.905462873 | 0.7764025 | 3 | 0.038669992 | 0.237789862 | 0.154538939 | 0.187156963 | 0.1034898 | 3 | 3114.824344 | 6492.537609 | 5253.291971 | 6152.51396 | 1859.755 | 3 | 1514.433666 | 2904.378502 | 2429.766 | 2870.487219 | 792.8826 | 3 | 3295.573264 | 3406.843989 | 3357.222 | 3369.248481 | 56.60188 | 3 | 15.49107171 | 82.50564726 | 43.4511 | 32.35657531 | 34.85763 | 3 | 45.01679297 | 136.8156174 | 105.6126 | 135.0054995 | 52.48534 | 3 | 44.97867498 | 153.5670323 | 89.66680488 | 70.45470736 | 56.78632 | 3 | 25.25206304 | 153.5524664 | 98.42571 | 116.472592 | 66.02663 | 3 | 38.34570629 | 95.73881741 | 63.34125 | 55.93923135 | 29.40382 | 3 | 0.00075232 | 0.0039549 | 0.002552193 | 0.002949358 | 0.001637814 | 3 | 0.017966202 | 0.019277947 | 0.018767275 | 0.019057676 | 0.0007024374 | 3 | 10.37870345 | 14.79249722 | 12.27919 | 11.66637696 | 2.269813 | 3 | 5.915173969 | 35.59423324 | 16.40914 | 7.718019758 | 16.63921 | 3 | 0.338850162 | 0.492770598 | 0.433041354 | 0.467503302 | 0.0825445 | 3 | 0.648365916 | 1.986019531 | 1.197762 | 0.958901409 | 0.7000858
LYDIT4-8 | 2000 | bone plate | 3 | 785.738821 | 1378.264741 | 1105.41 | 1152.227072 | 299.0244 | 3 | 1.331525941 | 2.293610041 | 1.75978 | 1.65420446 | 0.4896541 | 3 | 5.881957209 | 11.04250707 | 8.75063271 | 9.327433851 | 2.628183 | 3 | 5375.376768 | 9016.521326 | 6590.104 | 5378.412698 | 2101.34 | 3 | 2714.731549 | 3147.258195 | 2988.319 | 3102.968749 | 237.9667 | 3 | 8090.108317 | 12163.77952 | 9578.423 | 8481.381447 | 2247.515 | 3 | 540.0468995 | 962.9827081 | 781.6341 | 841.8727486 | 217.8077 | 3 | 0.20933804 | 0.608700921 | 0.365549009 | 0.278608066 | 0.2134051 | 3 | 869.5094054 | 1561.477892 | 1271.492 | 1383.48727 | 359.3221 | 3 | 704.0794566 | 2086.431719 | 1429.165 | 1496.982556 | 693.667 | 3 | 14.62644878 | 19.94605193 | 17.12816 | 16.81198422 | 2.673859 | 3 | 0.481147998 | 0.870002365 | 0.690026 | 0.718927582 | 0.1960316 | 3 | 3.504308995 | 130.9987844 | 71.41955 | 79.7555594 | 64.15471 | 3 | 0.27127442 | 0.325999562 | 0.2916531 | 0.27768525 | 0.02991714 | 3 | 3.260756466 | 4.483822326 | 3.754534 | 3.519024509 | 0.6446481 | 3 | 0.093888293 | 0.13588415 | 0.115968397 | 0.118132748 | 0.02108142 | 3 | 0.963399339 | 1.697364437 | 1.387456 | 1.50160362 | 0.3800638 | 3 | 0.093888293 | 0.13588415 | 0.115968397 | 0.118132748 | 0.02108142 | 3 | 0.491771134 | 0.985211688 | 0.7561772 | 0.79154865 | 0.2486147 | 3 | 0.927282746 | 1.584978047 | 1.31045 | 1.419089139 | 0.3420419 | 3 | 0.036116593 | 0.11238639 | 0.07700582 | 0.082514481 | 0.03843214 | 3 | 3988.429912 | 4271.390564 | 4149.387744 | 4188.342756 | 145.4469 | 3 | 1337.41129 | 1768.671468 | 1591.558 | 1668.590401 | 225.7141 | 3 | 3166.041758 | 3474.77851 | 3294.112 | 3241.515875 | 160.9483 | 3 | 48.11479978 | 87.00023651 | 69.0026 | 71.89275821 | 19.60316 | 3 | 45.00923552 | 179.9889312 | 104.9931 | 89.98104887 | 68.73063 | 3 | 0.025529 | 153.5534238 | 57.03241465 | 17.51829115 | 84.04599 | 3 | 89.9884545 | 154.7613205 | 111.5883 | 90.01519802 | 37.38891 | 3 | 68.14466572 | 92.5442448 | 83.08378938 | 88.56245762 | 13.08995 | 3 | 0.000538498 | 0.002637947 | 0.001861969 | 0.002409463 | 0.001151839 | 3 | 0.017880844 | 0.018556027 | 0.01813311 | 0.017962466 | 0.0003685216 | 3 | 5.208178054 | 7.923470926 | 6.684495 | 6.921837275 | 1.373118 | 3 | 4.364760653 | 13.88570769 | 7.960013502 | 5.629572163 | 5.170621 | 3 | 0.239754446 | 0.856438129 | 0.522660284 | 0.471788277 | 0.3114734 | 3 | 0.679463145 | 1.596709931 | 1.039877 | 0.843457548 | 0.4891532
LYDIT4-9 | before | skin pad | 3 | 1266.001277 | 1732.822764 | 1570.874 | 1713.79698 | 264.1986 | 3 | 0.71475509 | 1.192726613 | 0.9330327 | 0.891616305 | 0.2416623 | 3 | 3.362842397 | 6.746682342 | 4.630049 | 3.780622019 | 1.844922 | 3 | 4660.264402 | 8991.580105 | 6844.971 | 6883.069571 | 2165.909 | 3 | 2708.339435 | 8261.495315 | 4779.989 | 3370.133166 | 3033.176 | 3 | 7368.603837 | 17253.07542 | 11624.96 | 10253.20274 | 5083.009 | 3 | 1003.416538 | 1349.179143 | 1202.24 | 1254.123106 | 178.6249 | 3 | 0.328414817 | 0.889691032 | 0.563546968 | 0.472535055 | 0.2914964 | 3 | 1744.184127 | 2400.473554 | 2052.897 | 2014.034148 | 329.8662 | 3 | 1806.00578 | 2402.368637 | 2151.549 | 2246.273658 | 309.2599 | 3 | 14.59328201 | 15.33891279 | 14.94302 | 14.89687601 | 0.3749514 | 3 | 0.489951017 | 0.864811454 | 0.72689578 | 0.825924869 | 0.2061193 | 3 | 85.99426338 | 175.2452557 | 145.4143 | 175.0033281 | 51.45939 | 3 | 0.381302518 | 0.44539097 | 0.418375705 | 0.428433627 | 0.03320698 | 3 | 6.514029534 | 8.074320363 | 7.481775 | 7.85697514 | 0.8451084 | 3 | 0.084642562 | 0.165038955 | 0.1223922 | 0.117494991 | 0.0404213 | 3 | 1.828826333 | 2.518013326 | 2.175314418 | 2.179103595 | 0.3446091 | 3 | 0.084642562 | 0.165038955 | 0.1223922 | 0.117494991 | 0.0404213 | 3 | 1.087905645 | 1.410779413 | 1.257284 | 1.273166901 | 0.1620218 | 3 | 1.736482397 | 2.399983796 | 2.058827463 | 2.040016196 | 0.3321505 | 3 | 0.092343936 | 0.1390874 | 0.116486955 | 0.118029529 | 0.02340988 | 3 | 4582.702801 | 10252.88263 | 6683.003 | 5213.423876 | 3107.649 | 3 | 2172.883831 | 2509.978527 | 2364.426 | 2410.41486 | 173.1891 | 3 | 2856.461187 | 2947.054904 | 2902.559 | 2904.16139 | 45.31811 | 3 | 48.9951017 | 86.48114539 | 72.68957798 | 82.59248685 | 20.61193 | 3 | 0.000586291 | 179.9947942 | 89.99288 | 89.9832589 | 89.9971 | 3 | 67.25671507 | 134.4822165 | 97.25345 | 90.02143128 | 34.19128 | 3 | 112.7558949 | 179.9948196 | 140.4283 | 128.5341938 | 35.16206 | 3 | 68.31418362 | 90.39903125 | 80.75034 | 83.53781444 | 11.30321 | 3 | 0.000220376 | 0.001001341 | 0.0007352483 | 0.000984028 | 0.0004459765 | 3 | 0.01775067 | 0.018029475 | 0.01784584 | 0.017757377 | 0.0001590674 | 3 | 10.99255526 | 13.1150941 | 12.30503 | 12.80744971 | 1.147 | 3 | 6.450429243 | 17.17422376 | 10.45362 | 7.736210045 | 5.855611 | 3 | 0.169499232 | 0.229402098 | 0.1968749 | 0.191723429 | 0.03028187 | 3 | 0.35627009 | 0.441737303 | 0.402042 | 0.408118557 | 0.04305641
LYDIT4-9 | 2000 | skin pad | 3 | 1304.542289 | 2043.561559 | 1716.653 | 1801.854871 | 376.8049 | 3 | 0.639584337 | 1.645504809 | 0.996280408 | 0.703752078 | 0.5631595 | 3 | 3.25357837 | 10.17914864 | 5.583613488 | 3.318113454 | 3.979981 | 3 | 4822.774421 | 14670.70158 | 8630.835 | 6399.028274 | 5289.72 | 3 | 2636.884552 | 6086.183142 | 4357.951 | 4350.785238 | 1724.66 | 3 | 7459.658973 | 20756.88472 | 12988.79 | 10749.81351 | 6925.59 | 3 | 1046.381492 | 1445.796885 | 1307.73 | 1431.012659 | 226.4554 | 3 | 0.115532025 | 0.89025084 | 0.583293362 | 0.744097221 | 0.4116318 | 3 | 1820.882065 | 2480.873035 | 2166.332 | 2197.242228 | 331.0794 | 3 | 1796.420491 | 2873.424381 | 2421.943948 | 2595.986972 | 559.1982 | 3 | 15.15510681 | 19.28612659 | 17.04666 | 16.69875676 | 2.087369 | 3 | 0.282429746 | 0.646785809 | 0.522172 | 0.637300459 | 0.207677 | 3 | 4.252014476 | 85.99414711 | 31.57865 | 4.489777579 | 47.12536 | 3 | 0.361842353 | 0.425264623 | 0.392670747 | 0.390905265 | 0.03174797 | 3 | 5.978649613 | 7.463198073 | 6.67201 | 6.574182088 | 0.7470935 | 3 | 0.081861057 | 0.20215338 | 0.131947365 | 0.111827658 | 0.06261919 | 3 | 1.902737269 | 2.592683091 | 2.298257 | 2.399351239 | 0.3559091 | 3 | 0.081861057 | 0.20215338 | 0.131947365 | 0.111827658 | 0.06261919 | 3 | 1.137202825 | 1.572110933 | 1.384728 | 1.444869923 | 0.2236047 | 3 | 1.812047641 | 2.452798943 | 2.166792 | 2.235528979 | 0.3258591 | 3 | 0.090689629 | 0.16382226 | 0.1314653 | 0.139884148 | 0.03728609 | 3 | 4600.928518 | 6997.9741 | 5523.416 | 4971.345035 | 1290.366 | 3 | 2140.180569 | 2517.68133 | 2331.82316 | 2337.607581 | 188.8168 | 3 | 2865.113746 | 3033.863099 | 2934.203572 | 2903.633871 | 88.43057 | 3 | 28.24297457 | 64.67858089 | 52.21720044 | 63.73004586 | 20.7677 | 3 | 0.014469268 | 90.00553554 | 60.00677 | 90.00031923 | 51.95486 | 3 | 0.024206539 | 67.25830093 | 39.59481 | 51.50193555 | 35.16306 | 3 | 0.014507615 | 134.4802759 | 61.49339 | 49.9853826 | 67.96754 | 3 | 70.21669199 | 90.63588998 | 80.42432855 | 80.42040368 | 10.2096 | 3 | 0.000908671 | 0.002374358 | 0.001636361 | 0.001626055 | 0.0007328979 | 3 | 0.017821121 | 0.018661514 | 0.01810861 | 0.017843188 | 0.000478958 | 3 | 9.918480639 | 10.51977239 | 10.14166 | 9.986738009 | 0.3292255 | 3 | 6.450429243 | 10.60725963 | 7.945419 | 6.778568164 | 2.311053 | 3 | 0.134143321 | 0.223761371 | 0.1708486 | 0.15464099 | 0.04695597 | 3 | 0.366410221 | 0.419761728 | 0.3872782 | 0.375662625 | 0.02850942

## contact.material
Contact.material | Raw.material | Cycle | Sq.n | Sq.min | Sq.max | Sq.mean | Sq.median | Sq.sd | Ssk.n | Ssk.min | Ssk.max | Ssk.mean | Ssk.median | Ssk.sd | Sku.n | Sku.min | Sku.max | Sku.mean | Sku.median | Sku.sd | Sp.n | Sp.min | Sp.max | Sp.mean | Sp.median | Sp.sd | Sv.n | Sv.min | Sv.max | Sv.mean | Sv.median | Sv.sd | Sz.n | Sz.min | Sz.max | Sz.mean | Sz.median | Sz.sd | Sa.n | Sa.min | Sa.max | Sa.mean | Sa.median | Sa.sd | Smr.n | Smr.min | Smr.max | Smr.mean | Smr.median | Smr.sd | Smc.n | Smc.min | Smc.max | Smc.mean | Smc.median | Smc.sd | Sxp.n | Sxp.min | Sxp.max | Sxp.mean | Sxp.median | Sxp.sd | Sal.n | Sal.min | Sal.max | Sal.mean | Sal.median | Sal.sd | Str.n | Str.min | Str.max | Str.mean | Str.median | Str.sd | Std.n | Std.min | Std.max | Std.mean | Std.median | Std.sd | Sdq.n | Sdq.min | Sdq.max | Sdq.mean | Sdq.median | Sdq.sd | Sdr.n | Sdr.min | Sdr.max | Sdr.mean | Sdr.median | Sdr.sd | Vm.n | Vm.min | Vm.max | Vm.mean | Vm.median | Vm.sd | Vv.n | Vv.min | Vv.max | Vv.mean | Vv.median | Vv.sd | Vmp.n | Vmp.min | Vmp.max | Vmp.mean | Vmp.median | Vmp.sd | Vmc.n | Vmc.min | Vmc.max | Vmc.mean | Vmc.median | Vmc.sd | Vvc.n | Vvc.min | Vvc.max | Vvc.mean | Vvc.median | Vvc.sd | Vvv.n | Vvv.min | Vvv.max | Vvv.mean | Vvv.median | Vvv.sd | Maximum.depth.of.furrows.n | Maximum.depth.of.furrows.min | Maximum.depth.of.furrows.max | Maximum.depth.of.furrows.mean | Maximum.depth.of.furrows.median | Maximum.depth.of.furrows.sd | Mean.depth.of.furrows.n | Mean.depth.of.furrows.min | Mean.depth.of.furrows.max | Mean.depth.of.furrows.mean | Mean.depth.of.furrows.median | Mean.depth.of.furrows.sd | Mean.density.of.furrows.n | Mean.density.of.furrows.min | Mean.density.of.furrows.max | Mean.density.of.furrows.mean | Mean.density.of.furrows.median | Mean.density.of.furrows.sd | Isotropy.n | Isotropy.min | Isotropy.max | Isotropy.mean | Isotropy.median | Isotropy.sd | First.direction.n | First.direction.min | First.direction.max | First.direction.mean | First.direction.median | First.direction.sd | Second.direction.n | Second.direction.min | Second.direction.max | Second.direction.mean | Second.direction.median | Second.direction.sd | Third.direction.n | Third.direction.min | Third.direction.max | Third.direction.mean | Third.direction.median | Third.direction.sd | Texture.isotropy.n | Texture.isotropy.min | Texture.isotropy.max | Texture.isotropy.mean | Texture.isotropy.median | Texture.isotropy.sd | epLsar.n | epLsar.min | epLsar.max | epLsar.mean | epLsar.median | epLsar.sd | NewEplsar.n | NewEplsar.min | NewEplsar.max | NewEplsar.mean | NewEplsar.median | NewEplsar.sd | Asfc.n | Asfc.min | Asfc.max | Asfc.mean | Asfc.median | Asfc.sd | Smfc.n | Smfc.min | Smfc.max | Smfc.mean | Smfc.median | Smfc.sd | HAsfc9.n | HAsfc9.min | HAsfc9.max | HAsfc9.mean | HAsfc9.median | HAsfc9.sd | HAsfc81.n | HAsfc81.min | HAsfc81.max | HAsfc81.mean | HAsfc81.median | HAsfc81.sd
bone plate | flint | before | 9 | 425.0627811 | 2609.824911 | 1600.665 | 1678.142402 | 662.2508 | 9 | -0.538745885 | 3.842648056 | 1.547567 | 1.860773021 | 1.260567 | 9 | 4.50260347 | 24.43284259 | 11.50852 | 11.12508506 | 6.040946 | 9 | 2961.934704 | 11871.09952 | 9081.731 | 9855.985267 | 3083.498 | 9 | 1066.215474 | 19421.57385 | 6029.897 | 5193.716006 | 5415.03 | 9 | 4096.094177 | 31281.15206 | 15111.63 | 16076.07022 | 7507.872 | 9 | 270.7549132 | 1613.708105 | 1051.665 | 1083.054433 | 446.8213 | 9 | 0.092619343 | 0.599857068 | 0.2660385 | 0.243652938 | 0.1381779 | 9 | 408.4952916 | 2904.610595 | 1650.978 | 1584.465155 | 818.4555 | 9 | 567.6226521 | 4226.75448 | 2458.758 | 2514.728076 | 1234.608 | 9 | 8.432222423 | 20.37210824 | 15.38924 | 15.60338132 | 3.589792 | 9 | 0.211643439 | 0.54915145 | 0.3768978 | 0.383282309 | 0.1215804 | 9 | 3.991952418 | 155.2613938 | 113.3326 | 129.743667 | 47.87853 | 9 | 0.195460534 | 0.57571769 | 0.3778264 | 0.353598614 | 0.1317215 | 9 | 1.559336885 | 11.18732321 | 5.690557 | 4.640485615 | 3.386599 | 9 | 0.057120304 | 0.277308986 | 0.166763715 | 0.150980837 | 0.06980163 | 9 | 0.465636081 | 3.055598245 | 1.817744 | 1.716453603 | 0.8576768 | 9 | 0.057120304 | 0.277308986 | 0.166763715 | 0.150980837 | 0.06980163 | 9 | 0.22519252 | 1.709119612 | 0.9644307 | 1.03909452 | 0.4450722 | 9 | 0.431147433 | 2.887082129 | 1.649799 | 1.57057857 | 0.7921833 | 9 | 0.030512191 | 0.378028408 | 0.1679451 | 0.168516116 | 0.1045811 | 9 | 1907.033597 | 9708.143678 | 6229.288 | 7055.712484 | 2471.281 | 9 | 749.3012557 | 2957.431225 | 1878.766 | 1849.945488 | 955.3588 | 9 | 2741.979303 | 3955.826661 | 3361.029117 | 3401.324444 | 372.7557 | 9 | 21.16434394 | 54.91514502 | 37.68978 | 38.3282309 | 12.15804 | 9 | 0.00388985 | 179.9960744 | 115.472 | 135.003332 | 51.08381 | 9 | 0.005860182 | 179.9952216 | 95.45844 | 90.00756999 | 62.52563 | 9 | 42.50162751 | 137.26032 | 104.9075 | 116.4922697 | 37.67301 | 9 | 17.09757153 | 73.16146827 | 43.94936 | 38.9513863 | 18.47046 | 9 | 0.00034937 | 0.005922812 | 0.003816019 | 0.004042589 | 0.001871818 | 9 | 0.017066537 | 0.019626705 | 0.01808603 | 0.017863226 | 0.0007821027 | 9 | 3.01945521 | 18.68897337 | 9.233999 | 7.696197785 | 5.630457 | 9 | 3.575133396 | 22.32081849 | 12.06479 | 13.13284368 | 6.802036 | 9 | 0.280719212 | 0.848451258 | 0.610414934 | 0.589653133 | 0.1774668 | 9 | 0.731005719 | 3.638154039 | 1.486862 | 1.230541849 | 0.9065435
bone plate | flint | 2000 | 9 | 291.3190773 | 2681.357621 | 1030.437 | 905.9289232 | 796.8728 | 9 | -0.017258384 | 3.871342159 | 1.540466 | 1.208172575 | 1.197399 | 9 | 1.98765243 | 31.81833608 | 11.12646 | 6.696033754 | 10.43201 | 9 | 2435.146078 | 8432.311428 | 4974.041 | 4082.782443 | 2223.949 | 9 | 669.902393 | 5869.856049 | 2466.666 | 2127.048422 | 1680.83 | 9 | 3209.86003 | 13597.34077 | 7440.707 | 6862.194502 | 3760.813 | 9 | 213.1974264 | 2327.89791 | 792.8344694 | 657.7662644 | 692.7675 | 9 | 0.178141732 | 1.59554112 | 0.622392 | 0.388515157 | 0.5480198 | 9 | 277.0192943 | 3276.737217 | 1283.38 | 1064.734705 | 1044.942 | 9 | 447.4324735 | 4665.663531 | 1593.976 | 1304.88063 | 1381.163 | 9 | 8.927793495 | 24.93179035 | 17.47741 | 17.00016664 | 4.583651 | 6 | 0.1750798 | 0.488649923 | 0.3319798 | 0.3024091765 | 0.1222881 | 9 | 123.4942968 | 176.4914534 | 149.3045 | 143.2555081 | 20.70596 | 9 | 0.110301127 | 0.286511431 | 0.189617328 | 0.186667672 | 0.06636478 | 9 | 0.596654067 | 3.751340477 | 1.84218 | 1.67391739 | 1.143944 | 9 | 0.022364927 | 0.159171833 | 0.06855527 | 0.066214225 | 0.04029997 | 9 | 0.31415157 | 3.355070808 | 1.351946 | 1.149118839 | 1.072824 | 9 | 0.022364927 | 0.159171833 | 0.06855527 | 0.066214225 | 0.04029997 | 9 | 0.230630501 | 2.89149842 | 0.8756909 | 0.641270948 | 0.8590142 | 9 | 0.280569904 | 3.171733465 | 1.269613 | 1.077968476 | 1.015012 | 9 | 0.02426145 | 0.183337343 | 0.08233245 | 0.071150362 | 0.05926135 | 9 | 1492.116728 | 5228.503566 | 3120.918 | 3337.315611 | 1341.256 | 9 | 343.3064949 | 1726.008522 | 936.3868 | 995.3654537 | 521.9753 | 9 | 3181.015992 | 4040.025506 | 3582.872 | 3459.639749 | 314.4757 | 6 | 17.50798002 | 48.8649923 | 33.19798 | 30.24092 | 12.22881 | 9 | 89.96900223 | 179.9981267 | 152.1438 | 154.3129457 | 31.35754 | 9 | 90.00373031 | 179.9979149 | 134.1939 | 135.7180977 | 30.19701 | 9 | 0.010688836 | 179.9794776 | 90.38152 | 89.99592383 | 54.95866 | 7 | 24.41882054 | 77.87107815 | 53.58858 | 52.19040899 | 19.24547 | 9 | 0.000782739 | 0.00571728 | 0.00330889 | 0.003295343 | 0.001489926 | 9 | 0.017358744 | 0.020156977 | 0.01851205 | 0.018278795 | 0.00086416 | 9 | 1.221956331 | 4.472795805 | 2.69498 | 2.550212187 | 1.222507 | 9 | 2.624981017 | 10.67417264 | 5.420342 | 4.782483918 | 2.750366 | 9 | 0.115930756 | 0.562636846 | 0.2757054 | 0.232404805 | 0.1510364 | 9 | 0.317932906 | 1.28986425 | 0.5825665 | 0.523214298 | 0.2927932
bone plate | lydite | before | 9 | 942.033414 | 4050.933422 | 2116.711549 | 1942.534599 | 1022.637 | 9 | -0.86882029 | 2.393979184 | 0.9515407 | 0.783112208 | 0.9828905 | 9 | 3.121683587 | 13.24452904 | 7.88571 | 6.499684253 | 4.084693 | 9 | 5234.347568 | 16861.30856 | 9662.357 | 8500.904415 | 3950.152 | 9 | 1344.783939 | 15319.22404 | 7367.179 | 5686.559038 | 5323.166 | 9 | 7237.270205 | 32180.5326 | 17029.54 | 16010.22758 | 8713.358 | 9 | 637.8637255 | 2779.108382 | 1514.907 | 1282.549563 | 773.2668 | 9 | 0.03175044 | 0.502578484 | 0.3130955 | 0.312326572 | 0.1357575 | 9 | 968.1566955 | 4268.997347 | 2505.591 | 2148.677683 | 1328.096 | 9 | 810.5972902 | 8039.528966 | 3097.942 | 2418.63297 | 2194.441 | 9 | 10.5713507 | 26.59542459 | 16.22863941 | 13.33138999 | 6.052763 | 9 | 0.154910717 | 0.825056473 | 0.5743884 | 0.608607408 | 0.2214658 | 9 | 8.744054839 | 163.0143216 | 99.94585 | 86.26075848 | 54.25537 | 9 | 0.314343107 | 0.716705557 | 0.4898259 | 0.515413869 | 0.134881 | 9 | 4.461524834 | 15.18935171 | 9.098140287 | 9.394299427 | 3.694125 | 9 | 0.104531228 | 0.375744592 | 0.181014 | 0.175794681 | 0.0800468 | 9 | 1.090686615 | 4.644733778 | 2.686607501 | 2.275601121 | 1.379621 | 9 | 0.104531228 | 0.375744592 | 0.181014 | 0.175794681 | 0.0800468 | 9 | 0.573087261 | 2.677831228 | 1.497491 | 1.357591807 | 0.807956 | 9 | 1.052016623 | 4.157471032 | 2.492838 | 2.147548726 | 1.262852 | 9 | 0.038669992 | 0.564185679 | 0.1937691 | 0.187156963 | 0.1554666 | 9 | 3114.824344 | 12806.43414 | 7052.421 | 6965.080631 | 2875.521 | 9 | 1514.433666 | 3712.305059 | 2671.367 | 2904.378502 | 795.4268 | 9 | 2736.731378 | 3406.843989 | 3042.178 | 2969.411251 | 258.0803 | 9 | 15.49107171 | 82.50564726 | 57.43884 | 60.86074076 | 22.14658 | 9 | 44.98927386 | 136.8156174 | 80.2007165 | 89.97972673 | 37.83621 | 9 | 0.004008155 | 179.9828556 | 85.04736 | 70.45470736 | 59.57093 | 9 | 0.001816317 | 179.9858895 | 97.39825 | 116.4795407 | 69.97775 | 9 | 38.34570629 | 95.73881741 | 67.63277 | 67.44136798 | 21.08269 | 9 | 0.000610664 | 0.005857722 | 0.002145094 | 0.001560241 | 0.001794972 | 9 | 0.016931467 | 0.019277947 | 0.01798277 | 0.017866409 | 0.0007842889 | 9 | 7.231352617 | 24.45411976 | 14.2236 | 14.79249722 | 5.522143 | 9 | 5.915173969 | 35.59423324 | 15.09275 | 12.70907176 | 9.31578 | 9 | 0.111023239 | 0.630990888 | 0.3497285 | 0.338850162 | 0.2016403 | 9 | 0.304897429 | 1.986019531 | 0.8252304 | 0.648365916 | 0.5480876
bone plate | lydite | 2000 | 9 | 785.738821 | 3799.956631 | 1853.022 | 1717.670064 | 937.5655 | 9 | -0.032921344 | 2.293610041 | 1.206816 | 1.331525941 | 0.7223176 | 9 | 2.538857714 | 12.90728106 | 8.535295 | 9.327433851 | 3.815247 | 9 | 5375.376768 | 16827.56268 | 9600.975 | 9016.521326 | 3520.015 | 9 | 2714.731549 | 10940.18464 | 5964.27 | 4382.936287 | 3280.459 | 9 | 8090.108317 | 27767.74731 | 15565.24 | 13140.09176 | 6579.366 | 9 | 540.0468995 | 3124.897126 | 1338.633 | 1152.451913 | 779.8585 | 9 | 0.203201924 | 0.608700921 | 0.331934754 | 0.278608066 | 0.1296446 | 9 | 869.5094054 | 4717.422783 | 1994.648 | 1689.102645 | 1162.185 | 9 | 704.0794566 | 7467.606397 | 3201.107 | 2755.695264 | 2079.931 | 9 | 14.62644878 | 27.51880352 | 20.04469898 | 19.33573526 | 3.939105 | 8 | 0.338349819 | 0.870002365 | 0.6057325 | 0.6211839285 | 0.188558 | 9 | 3.504308995 | 176.506186 | 101.2237 | 130.9987844 | 75.01242 | 9 | 0.238227861 | 0.506665332 | 0.3230851 | 0.323112057 | 0.0761631 | 9 | 2.578674264 | 9.925135304 | 4.611577 | 4.391202409 | 2.126363 | 9 | 0.093888293 | 0.270197253 | 0.1529413 | 0.146922768 | 0.05254422 | 9 | 0.963399339 | 4.885507991 | 2.147587 | 1.836180972 | 1.184159 | 9 | 0.093888293 | 0.270197253 | 0.1529413 | 0.146922768 | 0.05254422 | 9 | 0.491771134 | 3.768947092 | 1.402432 | 1.160659324 | 0.988965 | 9 | 0.927282746 | 4.50351765 | 1.956236 | 1.642361221 | 1.081961 | 9 | 0.036116593 | 0.38199034 | 0.1913508 | 0.181754231 | 0.1206583 | 9 | 3988.429912 | 8030.569797 | 5634.213103 | 4919.093141 | 1513.133 | 9 | 872.2109694 | 2816.143368 | 1675.917 | 1499.074224 | 639.5305 | 9 | 2808.494476 | 3855.653964 | 3276.151 | 3185.351273 | 359.652 | 8 | 33.83498191 | 87.00023651 | 60.57325 | 62.11839 | 18.8558 | 9 | 0.00924941 | 179.999984 | 110.2524 | 137.268371 | 78.38966 | 9 | 0.025529 | 179.9789719 | 107.79 | 135.0075838 | 71.84058 | 9 | 26.44940735 | 166.9716455 | 91.15068 | 89.98452296 | 45.48653 | 8 | 47.61366678 | 92.5442448 | 71.37473 | 68.9696022 | 15.0857 | 9 | 0.000538498 | 0.005570723 | 0.002742079 | 0.002637947 | 0.001473749 | 9 | 0.017276907 | 0.020043206 | 0.01846756 | 0.018328765 | 0.000826725 | 9 | 4.490492618 | 12.3119034 | 6.837558 | 6.098502902 | 2.294271 | 9 | 2.866454467 | 101.6031139 | 17.44551 | 5.629572163 | 31.86167 | 9 | 0.239754446 | 0.856438129 | 0.4665527 | 0.471788277 | 0.1861387 | 9 | 0.568353092 | 1.596709931 | 0.8502954 | 0.835429039 | 0.3106749
cow scapula | flint | before | 9 | 247.7535047 | 1534.184797 | 497.9854253 | 326.4519517 | 411.1458 | 9 | 0.745442157 | 6.764985384 | 2.596873289 | 1.831447312 | 1.878338 | 9 | 4.274664369 | 68.1561741 | 18.23304 | 8.700077675 | 19.91486 | 9 | 1316.611469 | 11423.77761 | 3901.443 | 2329.039412 | 3465.624 | 9 | 558.0604457 | 1563.633884 | 863.7053 | 763.3261479 | 316.5632 | 9 | 1958.93102 | 12987.41149 | 4765.149 | 2903.093864 | 3720.845 | 9 | 181.220634 | 892.522228 | 312.8339 | 240.5792629 | 225.221 | 9 | 0.244372586 | 10.5227884 | 2.254506 | 0.7079379 | 3.304627 | 9 | 266.3419531 | 1168.782271 | 460.2883 | 383.5080553 | 279.5098 | 9 | 336.091113 | 941.6835637 | 486.4972 | 438.6072488 | 185.5075 | 9 | 9.461213333 | 19.09893297 | 13.67732 | 12.45826297 | 3.654005 | 9 | 0.216737569 | 0.692306693 | 0.4710735 | 0.486153572 | 0.1653369 | 9 | 81.74911091 | 147.2458529 | 119.1651 | 130.7569005 | 24.44347 | 9 | 0.124593565 | 0.285782872 | 0.1720876 | 0.156212371 | 0.05593268 | 9 | 0.763795197 | 2.994268055 | 1.37359 | 1.185226282 | 0.7312681 | 9 | 0.018544345 | 0.228471475 | 0.06014439 | 0.029551112 | 0.06615294 | 9 | 0.295897665 | 1.397259382 | 0.5204343 | 0.440503502 | 0.3436495 | 9 | 0.018544345 | 0.228471475 | 0.06014439 | 0.029551112 | 0.06615294 | 9 | 0.177734817 | 0.692788567 | 0.2825951 | 0.253876732 | 0.1597722 | 9 | 0.276258126 | 1.350986502 | 0.4940642 | 0.415623885 | 0.3354686 | 9 | 0.018644355 | 0.046272881 | 0.02637011 | 0.022805191 | 0.008755246 | 9 | 975.9154333 | 4292.363619 | 1697.382 | 1266.812043 | 1074.919 | 9 | 406.627277 | 1158.132539 | 613.5183 | 622.1841101 | 231.4586 | 9 | 3663.426743 | 4000.569382 | 3793.58 | 3763.871834 | 121.3946 | 9 | 21.67375688 | 69.2306693 | 47.10735 | 48.6153572 | 16.53369 | 9 | 0.002051148 | 137.0463242 | 95.48045 | 134.4725501 | 57.494 | 9 | 0.002767796 | 142.9281417 | 93.96789 | 89.99399254 | 46.89656 | 9 | 0.020114739 | 153.4952576 | 104.2594 | 117.9905232 | 47.39177 | 9 | 11.44649417 | 76.14164447 | 49.32737 | 52.52040389 | 22.24811 | 9 | 0.00081821 | 0.005533185 | 0.001999033 | 0.00161942 | 0.001416426 | 9 | 0.017041815 | 0.017750649 | 0.017440394 | 0.017448435 | 0.0002347707 | 9 | 1.551670449 | 3.807035482 | 2.529473 | 2.480172637 | 0.8180241 | 9 | 2.611422274 | 6.208224478 | 3.759507 | 3.043267916 | 1.314926 | 9 | 0.117364439 | 1.08001517 | 0.363779 | 0.213414368 | 0.3373173 | 9 | 0.24847838 | 2.375252261 | 0.7197955 | 0.472989876 | 0.6857476
cow scapula | flint | 2000 | 9 | 276.6297744 | 3401.321922 | 870.5504 | 424.4412736 | 1004.377 | 9 | 0.168192419 | 3.938460981 | 1.746706 | 1.77914073 | 1.237873 | 9 | 3.920229987 | 27.83560555 | 11.1662 | 8.070800819 | 7.306939 | 9 | 1675.113806 | 16626.92048 | 4787.721 | 3667.119089 | 4607.402 | 9 | 487.0088393 | 12356.86532 | 2619.624 | 864.7673859 | 3871.758 | 9 | 2189.13146 | 28983.7858 | 7407.344636 | 4531.886475 | 8431.107 | 9 | 184.0711974 | 2199.208557 | 596.4814 | 293.7987225 | 653.4006 | 9 | 0.262337287 | 2.990850246 | 1.063629 | 0.563407664 | 1.072352 | 9 | 273.3753027 | 2402.167506 | 785.4593 | 478.2260201 | 692.4731 | 9 | 282.2586869 | 8367.071802 | 1652.934 | 436.5133274 | 2637.529 | 9 | 7.979502208 | 27.90279988 | 14.45434 | 12.904238 | 6.143377 | 8 | 0.137924436 | 0.848589231 | 0.5227774 | 0.556308869 | 0.222317 | 9 | 122.7493444 | 171.7418028 | 143.3069 | 141.0036991 | 15.40715 | 9 | 0.134714721 | 0.71868296 | 0.2497558 | 0.20306893 | 0.1792612 | 9 | 0.893213884 | 7.85240443 | 2.432168 | 1.939571069 | 2.104671 | 9 | 0.025449992 | 0.359568551 | 0.08763368 | 0.045940241 | 0.1049193 | 9 | 0.306223665 | 2.761757108 | 0.8730968 | 0.522276076 | 0.7920391 | 9 | 0.025449992 | 0.359568551 | 0.08763368 | 0.045940241 | 0.1049193 | 9 | 0.173352035 | 1.888622966 | 0.5621799 | 0.279718079 | 0.5737798 | 9 | 0.2869839 | 2.213985375 | 0.7697566 | 0.499109277 | 0.6233163 | 9 | 0.013224065 | 0.547771733 | 0.1033402 | 0.0231668 | 0.1741745 | 9 | 1161.575517 | 13245.46984 | 3230.427 | 1807.621545 | 3895.074 | 9 | 405.3116696 | 1545.343209 | 825.3634 | 683.5432755 | 371.8676 | 9 | 3605.691782 | 4273.781081 | 4012.22 | 4065.742561 | 240.7974 | 8 | 13.79244361 | 84.85892312 | 52.27774 | 55.63089 | 22.2317 | 9 | 0.01544328 | 179.9932889 | 104.8265 | 132.2553094 | 55.01124 | 9 | 0.033962827 | 179.990982 | 103.3013 | 116.2300517 | 54.43897 | 9 | 18.02592292 | 179.9676653 | 98.03275 | 89.98398766 | 51.57819 | 8 | 9.288776691 | 85.31326846 | 56.9094 | 62.76567 | 24.43634 | 9 | 0.000180975 | 0.002654812 | 0.001043727 | 0.000933071 | 0.000910129 | 9 | 0.016700669 | 0.01865665 | 0.01761513 | 0.017674589 | 0.0005321629 | 9 | 1.927066738 | 8.381549567 | 3.948274 | 3.37831931 | 1.891581 | 9 | 2.47860334 | 106.0524419 | 14.9806 | 3.608696752 | 34.16691 | 9 | 0.079811878 | 3.207124413 | 0.6012384 | 0.229541132 | 0.9961335 | 9 | 0.291159602 | 51.51871362 | 6.194302 | 0.50066597 | 16.99813
cow scapula | lydite | before | 9 | 893.2278964 | 2495.718971 | 1590.753 | 1446.698756 | 550.8734 | 9 | 0.569377243 | 2.44201935 | 1.359938 | 1.182282891 | 0.6492892 | 9 | 3.693621578 | 11.45731605 | 6.135075 | 5.57754672 | 2.606992 | 9 | 5025.630494 | 12200.69614 | 7571.467 | 6959.205138 | 2227.493 | 9 | 1309.432424 | 10230.0448 | 3758.134 | 3175.817133 | 2700.753 | 9 | 6335.062918 | 18135.40683 | 11329.60146 | 9678.493617 | 4103.088 | 9 | 638.7945207 | 1890.957996 | 1196.572 | 1116.494885 | 448.2645 | 9 | 0.196637878 | 0.807871805 | 0.4052279 | 0.389676974 | 0.187507 | 9 | 1092.395855 | 3366.102605 | 2064.925408 | 1925.82345 | 785.5998 | 9 | 778.0082947 | 3245.178766 | 1908.301 | 1953.67706 | 851.8858 | 9 | 10.00354918 | 17.18824675 | 13.70426 | 13.40300475 | 2.891218 | 9 | 0.346360239 | 0.92169107 | 0.6841306 | 0.834757991 | 0.227439 | 9 | 93.4917038 | 170.7568523 | 126.6377 | 129.0036591 | 32.49854 | 9 | 0.335441999 | 0.631546275 | 0.4707273 | 0.425150708 | 0.1021803 | 9 | 4.951723396 | 15.43005997 | 9.414835 | 7.79979306 | 3.711691 | 9 | 0.091643887 | 0.225765406 | 0.1371337 | 0.144075575 | 0.04081184 | 9 | 1.190711291 | 3.520713194 | 2.202067 | 2.038539621 | 0.8127 | 9 | 0.091643887 | 0.225765406 | 0.1371337 | 0.144075575 | 0.04081184 | 9 | 0.590865546 | 2.016126624 | 1.208413 | 1.174420369 | 0.5094355 | 9 | 1.154644478 | 3.336773922 | 2.101223 | 1.934460852 | 0.7688288 | 9 | 0.036066812 | 0.183939272 | 0.1008447 | 0.101682334 | 0.04690456 | 9 | 3154.657456 | 9862.989624 | 5828.431 | 5428.590836 | 2071.264 | 9 | 1786.123574 | 3834.455325 | 2598.554 | 2324.479527 | 722.0421 | 9 | 2831.138835 | 3427.101065 | 3134.554 | 3136.384492 | 212.28 | 9 | 34.63602393 | 92.16910703 | 68.41306 | 83.47579909 | 22.7439 | 9 | 89.98910177 | 179.999921 | 124.4298 | 130.9666964 | 37.35926 | 9 | 0.001808717 | 179.9964309 | 73.08805 | 90.01168511 | 66.09492 | 9 | 0.026031168 | 153.5380006 | 84.77329 | 90.0005539 | 57.61397 | 9 | 36.57772677 | 96.7463791 | 71.9308 | 82.84823249 | 21.12257 | 9 | 0.000200043 | 0.003643819 | 0.001785451 | 0.002014771 | 0.001214333 | 9 | 0.017502711 | 0.018895252 | 0.01784363 | 0.017773142 | 0.0004251755 | 9 | 9.190205969 | 24.60671979 | 16.14767 | 14.1807801 | 5.309087 | 9 | 5.294796752 | 16.155126 | 8.676066 | 7.087382389 | 3.81421 | 9 | 0.09860235 | 0.519131148 | 0.2280835 | 0.164042607 | 0.145886 | 9 | 0.289282506 | 1.082396884 | 0.538064484 | 0.365454564 | 0.311755
cow scapula | lydite | 2000 | 9 | 763.6790313 | 5367.575436 | 2188.284 | 1886.641235 | 1346.013 | 9 | 0.410690104 | 3.046339075 | 1.657212 | 1.372827409 | 0.8070613 | 9 | 3.927968246 | 15.21082183 | 8.0563 | 8.42385541 | 3.68869 | 9 | 4879.393521 | 30696.8142 | 11330.89 | 8520.561945 | 7904.415 | 9 | 1058.301584 | 8095.646656 | 4508.901 | 4682.257952 | 2484.541 | 9 | 5937.695104 | 38432.61566 | 15839.8 | 12789.03563 | 9909.79 | 9 | 533.1558796 | 3270.061768 | 1514.25 | 1438.517884 | 811.477 | 9 | 0.098537187 | 0.521369021 | 0.3550719 | 0.359694764 | 0.142333 | 9 | 858.6360879 | 4618.242503 | 2432.853 | 2299.10118 | 1194.214 | 9 | 674.5374594 | 4830.671092 | 2706.106 | 3154.695888 | 1476.913 | 9 | 9.685002587 | 23.23332446 | 15.62402 | 15.52904114 | 5.124015 | 8 | 0.282656791 | 0.939832982 | 0.5400759125 | 0.475146466 | 0.2225611 | 9 | 3.263792641 | 176.2613694 | 113.8629 | 129.5017949 | 56.94295 | 9 | 0.266621923 | 0.962457864 | 0.5132274 | 0.452108746 | 0.2090535 | 9 | 3.248066286 | 21.02255515 | 10.2328 | 8.860354974 | 5.893455 | 9 | 0.08826198 | 0.744762557 | 0.23605 | 0.172242231 | 0.1973653 | 9 | 0.946887513 | 5.363018596 | 2.668911 | 2.434523525 | 1.356894 | 9 | 0.08826198 | 0.744762557 | 0.23605 | 0.172242231 | 0.1973653 | 9 | 0.505087478 | 2.893219777 | 1.464935 | 1.633804846 | 0.7446777 | 9 | 0.915880629 | 5.106466107 | 2.518978 | 2.307005589 | 1.289658 | 9 | 0.031006884 | 0.256552488 | 0.1499323 | 0.174987583 | 0.08403484 | 9 | 2651.878864 | 14388.23698 | 7116.921 | 5473.684913 | 3517.229 | 9 | 1373.053543 | 4506.818263 | 2770.146 | 2417.282137 | 1073.56 | 9 | 2795.414327 | 3680.952361 | 3252.442956 | 3266.712597 | 295.5732 | 8 | 28.26567905 | 93.98329817 | 54.00759 | 47.5146466 | 22.25611 | 9 | 0.003993252 | 179.9980846 | 109.5513 | 90.01017873 | 63.89423 | 9 | 26.49349999 | 179.9951987 | 103.1675 | 89.99539369 | 52.82626 | 9 | 0.002151244 | 153.5069675 | 107.6699 | 133.2385816 | 51.02252 | 9 | 29.66718354 | 89.12487716 | 64.35005 | 67.51358419 | 18.19422 | 9 | 0.000457453 | 0.00435762 | 0.00228674 | 0.002379436 | 0.001406539 | 9 | 0.016670518 | 0.019454755 | 0.01791852 | 0.017883781 | 0.0007753154 | 9 | 5.510322443 | 30.30725333 | 16.41026 | 13.42481128 | 9.128021 | 9 | 3.798778806 | 647.150606 | 82.92776 | 13.86448886 | 211.6842 | 9 | -25.75255985 | 0.568021428 | -2.566822 | 0.311758293 | 8.695582 | 8 | 0.363102426 | 1.731670121 | 0.7546192 | 0.599973848 | 0.444568
pig skin | flint | before | 9 | 235.4151867 | 1323.786513 | 605.8130321 | 555.7823599 | 379.1713 | 9 | -1.201460993 | 3.850651804 | 1.445845 | 2.088710901 | 1.617307 | 9 | 3.829001838 | 39.07126001 | 14.35223 | 10.3388771 | 10.96416 | 9 | 1600.647066 | 5679.274953 | 3664.720152 | 3742.085624 | 1536.31 | 9 | 541.3323546 | 5020.674277 | 1931.717 | 1713.72336 | 1469.682 | 9 | 2653.154924 | 10123.10748 | 5596.437 | 5165.381381 | 2601.859 | 9 | 149.7591999 | 1020.460141 | 421.4206 | 372.8638567 | 299.2215 | 9 | 0.095378983 | 1.567441041 | 0.7165189 | 0.549738809 | 0.5267615 | 9 | 224.7639217 | 1482.470666 | 638.3754 | 429.1991517 | 465.5802 | 9 | 278.9429382 | 3018.058589 | 1032.739 | 538.4137098 | 973.9923 | 9 | 10.36467067 | 22.07222283 | 15.94097 | 15.09556186 | 3.719367 | 7 | 0.357899031 | 0.704261936 | 0.5210223 | 0.506436663 | 0.1427458 | 9 | 3.005452779 | 148.7589498 | 87.47348 | 94.25736471 | 57.45794 | 9 | 0.100438684 | 0.254508228 | 0.1722008 | 0.154302911 | 0.06115602 | 9 | 0.485757837 | 2.800729746 | 1.461471 | 1.015407381 | 0.9179136 | 9 | 0.019152506 | 0.085666283 | 0.05370149 | 0.054833141 | 0.02651897 | 9 | 0.24391547 | 1.560996046 | 0.6920822 | 0.514871815 | 0.4826168 | 9 | 0.019152506 | 0.085666283 | 0.05370149 | 0.054833141 | 0.02651897 | 9 | 0.143319179 | 1.051505834 | 0.4009183 | 0.315303409 | 0.3075084 | 9 | 0.2177298 | 1.384498328 | 0.6275913 | 0.418490056 | 0.4321234 | 9 | 0.018184097 | 0.176497718 | 0.06449095 | 0.033354271 | 0.05923761 | 9 | 1051.207562 | 5386.6778 | 2586.302 | 1957.147155 | 1529.342 | 9 | 326.2814745 | 1171.012549 | 686.4407 | 460.0714011 | 352.5258 | 9 | 3273.647254 | 3970.403338 | 3638.553 | 3678.60297 | 267.0946 | 7 | 35.78990312 | 70.42619358 | 52.10223 | 50.64366632 | 14.27458 | 9 | 0.002643633 | 179.9956337 | 119.9963 | 135.0365314 | 74.61741 | 9 | 46.27477345 | 153.5413938 | 102.3754 | 90.01918754 | 39.22729 | 9 | 42.24782208 | 154.4743677 | 111.8749 | 132.044885 | 43.85972 | 9 | 36.90532379 | 85.92586132 | 63.06852 | 62.973296 | 17.37062 | 9 | 0.000542753 | 0.002994031 | 0.001698146 | 0.001457467 | 0.0007217728 | 9 | 0.017189877 | 0.018316037 | 0.01764415 | 0.017573554 | 0.000377293 | 9 | 0.960965312 | 5.553942709 | 2.769013 | 2.135047863 | 1.688793 | 9 | 2.096635242 | 7.178809573 | 4.036485 | 3.955551225 | 1.550083 | 9 | 0.182119145 | 1.747410399 | 0.5429276 | 0.381535111 | 0.5071063 | 9 | 0.405720222 | 2.100312316 | 0.8670897 | 0.638202706 | 0.5765469
pig skin | flint | 2000 | 9 | 284.0122181 | 1323.786513 | 629.6925 | 464.9028882 | 360.6909 | 9 | -1.605291666 | 2.929105278 | 0.73054 | 1.302262651 | 1.729757 | 9 | 4.148725975 | 40.00145154 | 15.88719 | 15.74438858 | 10.71447 | 9 | 2141.631743 | 7861.911014 | 3731.822 | 3383.587787 | 1792.997 | 9 | 808.7884326 | 5020.674277 | 3027.045 | 3996.762109 | 1714.211 | 9 | 3341.741517 | 12160.1937 | 6758.867 | 6508.030513 | 2904.596 | 9 | 184.5125889 | 1020.460141 | 419.5173 | 342.3243482 | 267.4592 | 9 | 0.311974486 | 1.640047605 | 0.5893575 | 0.511742791 | 0.412086 | 9 | 255.1365736 | 1482.470666 | 616.5387 | 570.7833367 | 376.6863 | 9 | 399.4355477 | 3018.058589 | 972.4689 | 611.7589178 | 878.6457 | 9 | 9.895514922 | 21.42055446 | 15.00409 | 14.11489659 | 4.35595 | 6 | 0.223597507 | 0.667808734 | 0.422889 | 0.378663505 | 0.2062067 | 9 | 3.977011389 | 176.7413485 | 96.91211 | 97.75209664 | 60.34201 | 9 | 0.136969393 | 0.250067513 | 0.181486018 | 0.176455302 | 0.03697061 | 9 | 0.887599368 | 2.467295311 | 1.520812451 | 1.483983111 | 0.5240348 | 9 | 0.027435607 | 0.149162144 | 0.05947548 | 0.051374001 | 0.03728396 | 9 | 0.286663585 | 1.560996046 | 0.676018 | 0.61113156 | 0.3945104 | 9 | 0.027435607 | 0.149162144 | 0.05947548 | 0.051374001 | 0.03728396 | 9 | 0.172321417 | 1.051505834 | 0.395213 | 0.350207952 | 0.2716658 | 9 | 0.26227647 | 1.384498328 | 0.6102618 | 0.574779741 | 0.3487797 | 9 | 0.023918592 | 0.176497718 | 0.065756205 | 0.037938741 | 0.05295959 | 9 | 1351.671902 | 5386.6778 | 3283.246 | 4050.633233 | 1538.351 | 9 | 368.2439995 | 1042.473049 | 690.9822 | 689.095148 | 226.4459 | 9 | 3297.737468 | 4160.320834 | 3821.965 | 3812.43278 | 266.8534 | 6 | 22.35975073 | 66.7808734 | 42.2889 | 37.86635 | 20.62067 | 9 | 0.002569437 | 179.9960981 | 95.0048 | 90.04031568 | 79.36239 | 9 | 47.97226933 | 136.7225227 | 100.0733856 | 89.9968192 | 27.47135 | 9 | 28.93235799 | 155.0440259 | 104.1086 | 133.7098544 | 53.45339 | 9 | 13.85948371 | 67.24718616 | 48.90393 | 59.84169317 | 21.08256 | 9 | 0.000729312 | 0.003610727 | 0.002479152 | 0.002359996 | 0.001029842 | 9 | 0.016446459 | 0.01902164 | 0.01788455 | 0.017942886 | 0.0008100777 | 9 | 1.741732652 | 4.099185892 | 2.817505378 | 2.789441367 | 0.7836264 | 9 | 2.868225702 | 7.178809573 | 4.095576 | 3.955551225 | 1.372969 | 9 | 0.145870196 | 0.856393655 | 0.4180605 | 0.357911243 | 0.2347476 | 9 | 0.364958833 | 2.100312316 | 0.8323082 | 0.742396874 | 0.5370238
pig skin | lydite | before | 9 | 856.2332375 | 3799.832597 | 2114.097 | 2009.861139 | 964.1085 | 9 | 0.333058772 | 6.099559498 | 2.065846 | 1.915414273 | 1.724747 | 9 | 3.516823834 | 54.95300164 | 13.81996 | 8.600609511 | 15.91605 | 9 | 6521.909335 | 20822.0841 | 11816.22 | 11302.70865 | 4441.914 | 9 | 1728.85797 | 12350.20951 | 5860.118 | 4799.337057 | 3847.925 | 9 | 9224.627696 | 24882.09639 | 17676.33 | 19750.0991 | 6429.849 | 9 | 582.9595585 | 3000.396506 | 1473.153 | 1311.801691 | 810.9883 | 9 | 0.124937132 | 0.460082897 | 0.2432058 | 0.24326866 | 0.109793 | 9 | 918.9448402 | 5182.482698 | 2424.544 | 1936.621866 | 1524.071 | 9 | 962.9182302 | 5490.844798 | 2617.866 | 2398.766008 | 1615.791 | 9 | 9.658542313 | 20.78293562 | 15.29448 | 14.93531293 | 3.28088 | 7 | 0.218840649 | 0.744204727 | 0.5330004 | 0.575625282 | 0.2180556 | 9 | 3.251626802 | 176.2553815 | 99.42036 | 123.0016744 | 69.32387 | 9 | 0.317050889 | 0.730009346 | 0.508882 | 0.503338134 | 0.151876 | 9 | 4.280692849 | 18.70950502 | 10.12465 | 9.316651551 | 5.587141 | 9 | 0.093734227 | 0.299681707 | 0.2058229 | 0.229565893 | 0.06979634 | 9 | 1.018028019 | 5.419805471 | 2.630358 | 2.212787743 | 1.55762 | 9 | 0.093734227 | 0.299681707 | 0.2058229 | 0.229565893 | 0.06979634 | 9 | 0.555541082 | 3.21283961 | 1.43883 | 1.213575442 | 0.8909753 | 9 | 0.966371446 | 5.099436065 | 2.472591 | 2.057059302 | 1.464123 | 9 | 0.051656573 | 0.320369407 | 0.1577679 | 0.15572844 | 0.09689389 | 9 | 3909.432214 | 9766.124753 | 6823.168 | 7262.239181 | 1925.85 | 9 | 1494.168274 | 4437.809594 | 2923.284 | 2976.451224 | 1200.173 | 9 | 2927.396754 | 3389.494069 | 3182.091 | 3211.239149 | 138.2476 | 7 | 21.88406489 | 74.42047271 | 53.30004391 | 57.56252816 | 21.80556 | 9 | 0.001036173 | 179.9975138 | 82.89006 | 90.01243348 | 67.68033 | 9 | 0.003587818 | 179.9863911 | 107.6897 | 135.026186 | 58.00664 | 9 | 32.23668489 | 154.9722439 | 90.34596 | 76.53424376 | 51.41014 | 9 | 27.70141802 | 79.87010299 | 55.01359433 | 50.57244257 | 17.03667 | 9 | 0.000905094 | 0.004627722 | 0.002357275 | 0.002010619 | 0.001084175 | 9 | 0.01690381 | 0.019500183 | 0.01808277 | 0.018062186 | 0.0007720625 | 9 | 7.809293829 | 33.00825668 | 16.29562 | 14.9171863 | 9.355611 | 9 | 5.493395682 | 14.91026951 | 8.892475 | 7.975025928 | 3.554435 | 9 | 0.125751479 | 0.490172674 | 0.2654229 | 0.283141546 | 0.108397 | 9 | 0.342617325 | 1.41451615 | 0.7812467 | 0.669501016 | 0.3874066
pig skin | lydite | 2000 | 9 | 587.0566007 | 7083.04559 | 2209.758631 | 1366.972348 | 2000.565 | 9 | 0.866126858 | 5.746024582 | 2.378178 | 1.745232602 | 1.441731 | 9 | 3.662867252 | 51.07036684 | 15.53405 | 10.13960313 | 15.34344 | 9 | 3520.909975 | 38397.28029 | 13862.6 | 7992.115621 | 11095.44 | 9 | 1309.07821 | 17350.40604 | 4788.063 | 2695.809151 | 5111.515 | 9 | 4829.988185 | 55747.68633 | 18650.66 | 10842.84101 | 15952.69 | 9 | 425.4676884 | 4761.876868 | 1489.636 | 904.7959031 | 1378.962 | 9 | 0.147045363 | 0.482674898 | 0.2772521 | 0.25658884 | 0.1297416 | 9 | 690.1397469 | 6033.030753 | 2208.294 | 1469.705805 | 1847.311 | 9 | 718.6724924 | 12350.11535 | 3120.368 | 1393.65677 | 3707.232 | 9 | 11.4937526 | 22.48238734 | 17.02350176 | 17.66322067 | 4.137617 | 9 | 0.143444744 | 0.762791783 | 0.5497365 | 0.593243526 | 0.2304814 | 9 | 8.502871981 | 176.2491085 | 109.9462 | 98.74936098 | 54.45699 | 9 | 0.239136338 | 1.425102458 | 0.480344 | 0.356659307 | 0.3636911 | 9 | 2.706025474 | 26.80906941 | 7.904806 | 5.391664211 | 7.385296 | 9 | 0.059745717 | 0.828074615 | 0.2384539 | 0.177253633 | 0.2292206 | 9 | 0.749891873 | 6.861059627 | 2.446749755 | 1.646973413 | 2.045996 | 9 | 0.059745717 | 0.828074615 | 0.2384539 | 0.177253633 | 0.2292206 | 9 | 0.423762601 | 4.748415764 | 1.481796 | 0.877059987 | 1.429892 | 9 | 0.711223278 | 6.180174315 | 2.278452 | 1.579166982 | 1.863339 | 9 | 0.038668594 | 0.680885312 | 0.168298226 | 0.075679907 | 0.2041723 | 9 | 2362.745764 | 29404.69802 | 8188.532 | 4484.036328 | 8393.709 | 9 | 1048.370605 | 5762.077722 | 2407.626999 | 1801.199859 | 1466.867 | 9 | 2794.842483 | 3581.632067 | 3265.724 | 3319.032863 | 256.32 | 9 | 14.34447435 | 76.27917834 | 54.97365 | 59.32435256 | 23.04814 | 9 | 25.02876037 | 134.9902723 | 82.61197 | 89.98950109 | 31.44947 | 9 | 0.004799661 | 137.0184276 | 81.19558 | 90.02017721 | 50.05843 | 9 | 0.008769667 | 135.2328559 | 73.92864 | 63.98599881 | 46.18642 | 9 | 12.9417032 | 87.0226869 | 66.34551 | 72.9582125 | 23.04547 | 9 | 0.000227795 | 0.00296897 | 0.001433552 | 0.00144406 | 0.0008164384 | 9 | 0.017484888 | 0.018483054 | 0.017899127 | 0.017891883 | 0.0003753995 | 9 | 5.328246399 | 45.48854539 | 12.82956 | 9.347036569 | 12.52381 | 9 | 2.985471 | 189.7677336 | 32.61053 | 10.18699133 | 60.5456 | 9 | 0.121249212 | 1.949574896 | 0.5086563 | 0.411277779 | 0.5670123 | 9 | 0.344264583 | 21.95385587 | 3.049641669 | 0.796384198 | 7.096284
skin pad | flint | before | 9 | 549.7149248 | 1382.415846 | 992.1173 | 1019.344994 | 253.9627 | 9 | 0.203283171 | 6.690470564 | 2.55525 | 1.978069796 | 1.87407 | 9 | 3.118861959 | 71.05578755 | 18.23077 | 9.037746808 | 21.07037 | 9 | 4273.273894 | 12785.92794 | 6640.383 | 5848.644623 | 2698.989 | 9 | 1227.568598 | 4172.282192 | 2495.285 | 2195.265982 | 988.3801 | 9 | 6423.057853 | 16958.21013 | 9135.668 | 8265.417041 | 3159.837 | 9 | 333.5225458 | 1072.877069 | 654.8729012 | 660.4024274 | 226.5549 | 9 | 0.136183671 | 1.402962703 | 0.4653105 | 0.411896328 | 0.3852864 | 9 | 438.8140995 | 1872.292732 | 1045.839 | 1041.359323 | 481.4859 | 9 | 690.0888331 | 2674.540869 | 1198.348 | 971.4188079 | 607.721 | 9 | 11.53676277 | 20.21983976 | 15.0954 | 15.26244941 | 2.699965 | 5 | 0.194527828 | 0.774934985 | 0.4403885542 | 0.263228619 | 0.2774615 | 9 | 3.491538658 | 131.2418492 | 80.19112 | 106.9928662 | 58.5542 | 9 | 0.158466332 | 0.361802563 | 0.2544353 | 0.247666227 | 0.06531108 | 9 | 1.172697903 | 5.863622715 | 2.94337 | 2.532797023 | 1.505541 | 9 | 0.062087992 | 0.168885277 | 0.1053543 | 0.094270605 | 0.03381952 | 9 | 0.500896151 | 1.946806799 | 1.151205 | 1.13564356 | 0.483469 | 9 | 0.062087992 | 0.168885277 | 0.1053543 | 0.094270605 | 0.03381952 | 9 | 0.326795114 | 1.157647619 | 0.6076317 | 0.597078752 | 0.2662721 | 9 | 0.455594415 | 1.78805752 | 1.07859 | 1.080800525 | 0.4610428 | 9 | 0.035403221 | 0.158749279 | 0.07261559 | 0.059158887 | 0.03746788 | 9 | 2186.73524 | 5405.548742 | 3568.891 | 3441.079167 | 1099.437 | 9 | 508.8547638 | 1977.171674 | 1274.199 | 1400.674688 | 493.6395 | 9 | 2940.035507 | 3801.409053 | 3373.799 | 3461.545828 | 312.1279 | 5 | 19.45278283 | 77.49349852 | 44.03886 | 26.32286192 | 27.74615 | 9 | 89.9753392 | 179.9878536 | 125.9609 | 129.0409726 | 27.21841 | 9 | 0.00025972 | 118.2341543 | 64.69794 | 90.0545199 | 53.02223 | 9 | 0.003647531 | 140.0229494 | 76.85662 | 89.99827347 | 51.28079 | 9 | 7.958684183 | 74.86530692 | 30.88425 | 16.19015447 | 24.45273 | 9 | 0.000487817 | 0.005705566 | 0.00365134 | 0.003534948 | 0.001870257 | 9 | 0.016629829 | 0.019160054 | 0.01767883 | 0.017486113 | 0.0009208211 | 9 | 2.055550008 | 10.38797975 | 4.986208 | 3.835653332 | 2.794536 | 9 | 3.953010458 | 17.83551777 | 7.210114 | 5.531563375 | 4.436869 | 9 | 0.129220937 | 1.112544665 | 0.4752772 | 0.385086043 | 0.3336963 | 9 | 0.28001456 | 2.11699198 | 1.088812 | 0.623667895 | 0.8079372
skin pad | flint | 2000 | 9 | 740.9109779 | 2444.251129 | 1170.728 | 882.0661769 | 560.1286 | 9 | 0.398017427 | 6.609271773 | 3.069713072 | 2.769393637 | 2.2462 | 9 | 3.068603073 | 82.59163589 | 28.45592 | 24.60317098 | 28.48665 | 9 | 3659.496297 | 27776.13749 | 9932.177 | 8593.059332 | 7243.758 | 9 | 1501.171451 | 9296.0191 | 2950.9 | 2234.337016 | 2457.404 | 9 | 5356.56858 | 37072.15659 | 12883.08 | 10230.08771 | 9479.045 | 9 | 385.1488744 | 1527.549031 | 760.860408 | 588.8626156 | 384.3843 | 9 | 0.04102292 | 1.081705134 | 0.3629115 | 0.191287844 | 0.3754021 | 9 | 466.1993305 | 2110.314648 | 1185.167 | 1197.155568 | 616.6998 | 9 | 844.08502 | 4857.133798 | 1726.136 | 1217.523631 | 1298.112 | 9 | 10.62516592 | 19.06947853 | 13.92459 | 13.75605749 | 2.689525 | 7 | 0.278207574 | 0.792199659 | 0.562684 | 0.58637445 | 0.1751106 | 9 | 3.491710791 | 129.0160367 | 86.16951 | 116.0146796 | 52.142 | 9 | 0.186251425 | 0.400589619 | 0.2950331 | 0.324837883 | 0.08121294 | 9 | 1.387549691 | 5.752390671 | 3.810499 | 4.548623439 | 1.847373 | 9 | 0.066269098 | 0.226488239 | 0.1139668 | 0.092826914 | 0.06157815 | 9 | 0.532478037 | 2.336794838 | 1.299128 | 1.269280119 | 0.6517021 | 9 | 0.066269098 | 0.226488239 | 0.1139668 | 0.092826914 | 0.06157815 | 9 | 0.368787442 | 1.401685709 | 0.7247179 | 0.571596752 | 0.3873569 | 9 | 0.459229167 | 2.055049335 | 1.197899 | 1.191836368 | 0.5909945 | 9 | 0.047641209 | 0.281745504 | 0.1012286 | 0.077443751 | 0.07411314 | 9 | 2978.847135 | 7827.631133 | 4548.668 | 4402.116764 | 1427.063 | 9 | 453.2990614 | 2251.242788 | 1364.58 | 1467.271417 | 636.1791 | 9 | 3320.328326 | 4012.856943 | 3598.873 | 3486.589024 | 237.5874 | 7 | 27.82075739 | 79.21996592 | 56.26839923 | 58.63744498 | 17.51106 | 9 | 0.023139216 | 179.9911708 | 124.612 | 135.0059259 | 54.04008 | 9 | 0.007556695 | 179.9925119 | 102.61 | 117.0399146 | 47.42903 | 9 | 43.03531523 | 146.2681776 | 97.40106 | 108.0247919 | 41.91806 | 9 | 7.477390042 | 91.42843307 | 47.97727 | 45.90215812 | 30.95086 | 9 | 0.000352324 | 0.007131604 | 0.003460524 | 0.003374896 | 0.002049882 | 9 | 0.016952898 | 0.019485114 | 0.0181332 | 0.017929878 | 0.0007646736 | 9 | 2.10137018 | 11.12896148 | 6.632741 | 7.614445367 | 3.448316 | 9 | 3.665378271 | 83.18150741 | 18.19973 | 4.856302919 | 26.44711 | 9 | 0.105965124 | 7.310507312 | 1.146069 | 0.42659442 | 2.320299 | 9 | 0.231663663 | 5.125245111 | 1.382136 | 0.824399516 | 1.561516
skin pad | lydite | before | 9 | 981.8355892 | 2271.000331 | 1649.111 | 1713.79698 | 410.3053 | 9 | 0.136129168 | 2.802058702 | 1.273919 | 1.192726613 | 0.8747489 | 9 | 3.362842397 | 14.12617487 | 7.217141 | 6.266109039 | 4.030779 | 9 | 4660.264402 | 11628.89883 | 7886.744573 | 7588.827857 | 2302.423 | 9 | 2291.23075 | 8684.579876 | 5122.969 | 4625.315258 | 2315.305 | 9 | 7368.603837 | 17253.07542 | 13009.71 | 11251.13143 | 3541.189 | 9 | 685.5400523 | 1621.574347 | 1192.404 | 1191.822213 | 310.9871 | 9 | 0.242938281 | 0.889691032 | 0.4481114 | 0.336995459 | 0.2335011 | 9 | 1120.12325 | 2911.130413 | 1981.353 | 2014.034148 | 612.5629 | 9 | 1177.65896 | 3604.115458 | 2251.281 | 2254.554513 | 758.7107 | 9 | 9.981323436 | 20.45208609 | 14.02222 | 14.59328201 | 3.278498 | 9 | 0.144092297 | 0.864811454 | 0.5244455 | 0.489951017 | 0.2698374 | 9 | 39.74065918 | 175.2452557 | 116.9454 | 136.2598429 | 54.47789 | 9 | 0.285968716 | 0.52665757 | 0.425823043 | 0.44539097 | 0.07312421 | 9 | 3.518251839 | 9.830360831 | 7.470119 | 7.85697514 | 2.084953 | 9 | 0.084642562 | 0.241825426 | 0.15109 | 0.122806475 | 0.06178301 | 9 | 1.217505725 | 3.033932772 | 2.132448 | 2.142242585 | 0.61984 | 9 | 0.084642562 | 0.241825426 | 0.15109 | 0.122806475 | 0.06178301 | 9 | 0.664287567 | 1.667264034 | 1.190211 | 1.227956308 | 0.3266377 | 9 | 1.146931362 | 2.804054493 | 2.003437 | 2.006200583 | 0.5737221 | 9 | 0.067354697 | 0.229878279 | 0.1290108 | 0.134119078 | 0.05126758 | 9 | 3974.964345 | 11289.71299 | 6866.118 | 6445.484467 | 2599.56 | 9 | 1620.64153 | 3149.430281 | 2445.957 | 2509.978527 | 494.6065 | 9 | 2686.769773 | 2950.229536 | 2854.57 | 2904.16139 | 101.8644 | 9 | 14.40922965 | 86.48114539 | 52.44455237 | 48.9951017 | 26.98374 | 9 | 0.000586291 | 179.9947942 | 79.3045 | 63.52826921 | 52.94427 | 9 | 63.00820022 | 179.9985986 | 104.4202 | 90.02143128 | 40.03757 | 9 | 0.013347095 | 179.9948196 | 107.583 | 116.4942752 | 48.39483 | 9 | 13.13461144 | 90.39903125 | 57.53492 | 68.31418362 | 29.08214 | 9 | 0.000215167 | 0.005893351 | 0.001980408 | 0.001521718 | 0.001847176 | 9 | 0.016992337 | 0.018055508 | 0.01764033 | 0.017680758 | 0.0003319331 | 9 | 6.635891385 | 18.7233823 | 12.82334 | 13.1150941 | 3.753287 | 9 | 6.450429243 | 112.769028 | 28.7084 | 10.15350329 | 37.0322 | 9 | 0.169499232 | 1.138199023 | 0.438692311 | 0.23904894 | 0.3568408 | 9 | 0.295816697 | 3.099569568 | 1.014648 | 0.480322062 | 1.032309
skin pad | lydite | 2000 | 9 | 841.388863 | 2043.561559 | 1470.531 | 1378.093832 | 420.3942 | 9 | 0.639584337 | 2.24187682 | 1.239172 | 0.974541296 | 0.6433232 | 9 | 3.185585574 | 11.516244 | 6.082392 | 4.043827036 | 3.360326 | 9 | 4053.58327 | 14670.70158 | 7150.454 | 5827.370445 | 3468.487 | 9 | 1427.815556 | 6086.183142 | 3418.079 | 3862.657157 | 1494.362 | 9 | 5791.110539 | 20756.88472 | 10568.53 | 9656.520406 | 4764.933 | 9 | 616.7290698 | 1450.191026 | 1093.908 | 1075.045356 | 310.583 | 9 | 0.115532025 | 1.571475275 | 0.5923439 | 0.510378966 | 0.4547494 | 9 | 1035.925893 | 2671.783974 | 1862.366493 | 1850.163548 | 540.3511 | 9 | 908.5361171 | 2873.424381 | 1957.634 | 2050.526563 | 676.9989 | 9 | 9.840911914 | 19.28612659 | 15.20988 | 15.15510681 | 3.374261 | 8 | 0.203681696 | 0.739007952 | 0.5420341 | 0.619399797 | 0.1927921 | 9 | 4.252014476 | 175.7573725 | 85.2492 | 93.7481374 | 59.94271 | 9 | 0.232994828 | 0.455573146 | 0.366609 | 0.390905265 | 0.0702808 | 9 | 2.524522765 | 8.295502947 | 6.01127 | 6.574182088 | 1.891298 | 9 | 0.065557002 | 0.226407586 | 0.1244662 | 0.111827658 | 0.05555928 | 9 | 1.120505042 | 2.811493824 | 1.986833 | 1.915731172 | 0.5552104 | 9 | 0.065557002 | 0.226407586 | 0.1244662 | 0.111827658 | 0.05555928 | 9 | 0.624273244 | 1.572110933 | 1.128361314 | 1.125508476 | 0.3472984 | 9 | 1.072448779 | 2.684740669 | 1.880159 | 1.819667625 | 0.5212131 | 9 | 0.044497722 | 0.16382226 | 0.1066739 | 0.11790649 | 0.04066572 | 9 | 3080.113489 | 6997.9741 | 5075.89 | 4971.345035 | 1316.184 | 9 | 1557.596581 | 2691.709133 | 2176.847 | 2268.709162 | 431.6324 | 9 | 2865.113746 | 3535.504743 | 3122.284 | 3067.715739 | 205.262 | 8 | 20.36816961 | 73.90079519 | 54.20341 | 61.93997966 | 19.27921 | 9 | 0.014469268 | 179.9902377 | 95.71367 | 90.00031923 | 51.56216 | 9 | 0.024206539 | 179.9917005 | 81.86761 | 67.25830093 | 58.6269 | 9 | 0.012047459 | 134.7767249 | 86.21557 | 115.4923804 | 55.88258 | 8 | 14.48806985 | 90.63588998 | 65.43752833 | 70.30743629 | 22.86929 | 9 | 0.000665783 | 0.00642763 | 0.002665994 | 0.002374358 | 0.001852757 | 9 | 0.016996876 | 0.019593175 | 0.01793828 | 0.017821121 | 0.0007692836 | 9 | 3.7129206 | 12.42985715 | 9.532217 | 9.986738009 | 2.769983 | 9 | 5.420611664 | 14.57210411 | 8.218744 | 6.778568164 | 3.152057 | 9 | 0.134143321 | 0.525164525 | 0.2455162 | 0.214398021 | 0.1164759 | 9 | 0.333308533 | 1.289239207 | 0.5830665 | 0.419761728 | 0.3076288