## data
Sample | Cycle | Spot | Raw.material | Contact.material | Acquisition.date.time | Analysis.date | Analysis.time | Sq | Ssk | Sku | Sp | Sv | Sz | Sa | Smr | Smc | Sxp | Sal | Str | Std | Sdq | Sdr | Vm | Vv | Vmp | Vmc | Vvc | Vvv | Maximum.depth.of.furrows | Mean.depth.of.furrows | Mean.density.of.furrows | Isotropy | First.direction | Second.direction | Third.direction | Texture.isotropy | epLsar | NewEplsar | Asfc | Smfc | HAsfc9 | HAsfc81
FLT4-12 | 0 | A | flint | skin pad | 8/10/2021 7:41:36 AM | 2022/10/04 | 15:56:47 | 862.6104835 | 2.050517339 | 9.090007232 | 4893.567845 | 1498.150576 | 6391.718421 | 605.4847328 | 0.6680469843 | 997.0104977 | 837.7616451 | 13.14949952 | 0.2115379524 | 3.486292806 | 0.2317902408 | 2.331602153 | 0.09913791062 | 1.096198966 | 0.09913791062 | 0.5591099425 | 1.054696997 | 0.04150196907 | 2833.87991 | 1249.635669 | 2800.714042 | 21.15379524 | 0.001708624347 | 136.7839681 | 154.7651514 | 46.96066909 | 0.005378972078 | 0.01782761268 | 3.937863146 | 14.88833523 | 0.6486990826 | 1.885088947
FLT4-12 | 0 | B | flint | skin pad | 8/10/2021 7:59:13 AM | 2022/10/04 | 15:56:59 | 1315.421653 | 2.238750866 | 11.97652594 | 7904.441566 | 3241.897571 | 11146.33914 | 812.6406621 | 0.4112407549 | 1052.866032 | 1869.007507 | 11.04803957 |  | 130.0226653 | 0.2864466611 | 3.359283142 | 0.1867712595 | 1.23964382 | 0.1867712595 | 0.7135463465 | 1.127196452 | 0.1124473681 | 3767.530977 | 1153.669966 | 3123.081975 |  | 127.4557682 | 117.326468 | 89.99657483 | 13.75176316 | 0.004747169046 | 0.01634530009 | 5.886187401 | 58.74435315 | 8.295464447 | 12.21648968
FLT4-12 | 0 | C | flint | skin pad | 8/10/2021 8:14:18 AM | 2022/10/04 | 15:57:11 | 809.1576768 | 1.860981928 | 10.13701186 | 4253.766916 | 2077.068966 | 6330.835882 | 515.1475981 | 1.430111078 | 610.15167 | 1297.49577 | 17.54844781 | 0.7492655449 | 115.749249 | 0.1533555353 | 1.11286187 | 0.1072001052 | 0.7173161431 | 0.1072001052 | 0.5081590574 | 0.6413184855 | 0.07599765766 | 2058.185041 | 682.5297813 | 3305.148437 | 74.92655449 | 128.7775143 | 111.7141759 | 105.0424644 | 80.28469646 | 0.0005935614239 | 0.01755295696 | 1.78873005 | 4.308514624 | 0.6001121547 | 1.17441887
FLT4-12 | 1000 | A | flint | skin pad | 10/12/2021 8:36:04 AM | 2022/10/04 | 15:57:25 | 1812.025984 | 2.28774756 | 9.826027513 | 10947.76583 | 2361.207782 | 13308.97362 | 1215.259923 | 0.07682002501 | 2111.716702 | 1533.101187 | 12.83002592 | 0.1512885165 | 130.0022839 | 0.5108069234 | 9.215111076 | 0.2229490398 | 2.334680166 | 0.2229490398 | 1.13648053 | 2.264318885 | 0.07036128065 | 6620.160669 | 2719.774751 | 3697.041118 | 15.12885165 | 136.7577046 | 118.0110537 | 154.7583813 | 10.45248445 | 0.006091852838 | 0.0176790971 | 14.19856015 | 3.696046286 | 0.7032805028 | 1.652219604
FLT4-12 | 1000 | B | flint | skin pad | 10/12/2021 9:21:30 AM | 2022/10/04 | 15:57:36 | 941.0134582 | 0.5708311958 | 3.399770311 | 3385.327911 | 2514.102402 | 5899.430313 | 714.2397387 | 1.247227034 | 1376.646258 | 1462.844708 | 14.99295852 | 0.7577218823 | 98.73660835 | 0.3187667235 | 4.501744368 | 0.05323087013 | 1.429884763 | 0.05323087013 | 0.7678558989 | 1.33294656 | 0.09693820287 | 3030.99983 | 1205.237928 | 4267.873714 | 75.77218823 | 0.0130523177 | 147.0555901 | 98.68646714 | 85.7989608 | 0.002103990525 | 0.0172058801 | 7.897206926 | 1.748081536 | 0.3015733929 | 0.5937561197
FLT4-12 | 1000 | C | flint | skin pad | 10/12/2021 10:22:07 AM | 2022/10/04 | 15:57:47 | 701.0719944 | 2.349135459 | 9.225634889 | 3808.122563 | 1366.88687 | 5175.009433 | 461.6587902 | 1.000942219 | 829.6433802 | 519.4048896 | 9.149741114 | 0.3528797803 | 125.7461533 | 0.2788837574 | 3.390232398 | 0.0940366495 | 0.9236760497 | 0.0940366495 | 0.3570820671 | 0.8940593655 | 0.02961668418 | 2625.191171 | 1234.074372 | 4507.020326 | 35.28797803 | 128.7617048 | 90.00415952 | 122.6982094 | 30.94368529 | 0.005137165187 | 0.01651615598 | 5.792571611 | 1.451693193 | 0.2689624755 | 0.9018089338
FLT4-12 | 2000 | A | flint | skin pad | 8/9/2021 10:10:48 AM | 2022/10/04 | 15:58:00 | 3354.057336 | 1.246183957 | 9.115966665 | 19121.6926 | 11136.14099 | 30257.83359 | 2289.931116 | 0.3307869116 | 2935.313568 | 6217.610823 | 21.43689819 |  | 130.2482497 | 0.5040983072 | 6.926442716 | 0.3634089328 | 3.298681243 | 0.3634089328 | 2.177464098 | 2.929236776 | 0.3694444669 | 9937.098258 | 2423.114857 | 2734.655508 |  | 136.7651842 | 125.3258377 | 130.3066891 | 47.57604535 | 0.001049780435 | 0.01767437937 | 10.82310787 | 104.7124621 | 0.6972754838 | 20.07502283
FLT4-12 | 2000 | B | flint | skin pad | 8/9/2021 12:13:28 PM | 2022/10/04 | 15:58:12 | 970.2350827 | 0.5165224729 | 3.229804865 | 3499.39254 | 2542.314002 | 6041.706543 | 747.3610203 | 1.125529171 | 1415.177181 | 1540.331772 | 13.91072514 | 0.7192640021 | 94.0197199 | 0.276525579 | 3.562984053 | 0.05247310105 | 1.467644082 | 0.05247310105 | 0.7777887214 | 1.363471737 | 0.1041723452 | 2911.437145 | 1308.113246 | 2947.818476 | 71.92640021 | 98.63001781 | 0.00552277869 | 110.970709 | 78.18982859 | 0.002581504231 | 0.01702978148 | 6.2767106 | 11.60036806 | 0.2272389608 | 0.7436759839
FLT4-12 | 2000 | C | flint | skin pad | 8/9/2021 1:26:13 PM | 2022/10/04 | 15:58:22 | 860.8997408 | 2.309593926 | 9.062301585 | 4749.87693 | 1487.1091 | 6236.98603 | 568.3591434 | 0.5788895241 | 1047.583665 | 661.0159019 | 9.159041728 | 0.3072224195 | 122.4971113 | 0.2634606928 | 3.105970544 | 0.1126023641 | 1.16015347 | 0.1126023641 | 0.4461602168 | 1.123810244 | 0.03634322647 | 2949.880727 | 1494.428151 | 3140.357541 | 30.72224195 | 128.7875384 | 111.7604814 | 179.9970114 | 34.79460303 | 0.005258473675 | 0.01646986014 | 5.000807703 | 9.742426088 | 0.3465643863 | 3.30123517
FLT4-12 | 250 | A | flint | skin pad | 10/11/2021 8:34:41 AM | 2022/10/04 | 15:58:35 | 1711.14831 | 1.921518859 | 8.19967499 | 9551.876055 | 2460.837307 | 12012.71336 | 1196.640242 | 0.2798913446 | 2111.92732 | 1733.701754 | 13.40216198 | 0.1569049389 | 130.2480041 | 0.3268871986 | 4.599441883 | 0.1884809444 | 2.30042686 | 0.1884809444 | 1.148486552 | 2.210092909 | 0.09033395135 | 5878.407759 | 2461.075795 | 2447.543546 | 15.69049389 | 136.7765315 | 130.29908 | 89.99566467 | 11.56275404 | 0.007034181397 | 0.01795382191 | 6.44540704 | 34.34878513 | 0.7325868872 | 2.232066353
FLT4-12 | 250 | B | flint | skin pad | 10/11/2021 8:50:40 AM | 2022/10/04 | 15:58:47 | 949.2702056 | 0.5034858335 | 3.242644213 | 3205.863663 | 2768.776212 | 5974.639875 | 731.7307185 | 1.913221763 | 1389.455841 | 1431.135436 | 14.39730012 | 0.7644191418 | 98.49247676 | 0.2502745865 | 2.948897541 | 0.05014031422 | 1.439598398 | 0.05014031422 | 0.7802199731 | 1.342382358 | 0.09721603942 | 2692.348422 | 1200.774664 | 2859.657176 | 76.44191418 | 146.9945116 | 110.9300744 | 98.61098653 | 80.51950462 | 0.002228599819 | 0.01710789287 | 4.967541508 | 11.60036806 | 0.265900571 | 0.8514413125
FLT4-12 | 250 | C | flint | skin pad | 10/11/2021 9:05:03 AM | 2022/10/04 | 15:58:58 | 730.8940183 | 2.026745687 | 7.674490964 | 3765.47094 | 1368.840379 | 5134.311319 | 503.0089547 | 0.9576207231 | 980.190742 | 604.5368041 | 9.81194076 | 0.3562761533 | 134.9955253 | 0.2151990439 | 2.116944732 | 0.08253389501 | 1.062686684 | 0.08253389501 | 0.4273626297 | 1.030036847 | 0.03264983763 | 2213.83091 | 1216.841698 | 3030.028716 | 35.62761533 | 128.7934902 | 179.9970653 | 111.7452257 | 31.74285373 | 0.005345871477 | 0.01674394724 | 3.727834781 | 7.42256376 | 0.396721616 | 1.273878219
FLT4-12 | 50 | A | flint | skin pad | 10/5/2021 9:52:32 AM | 2022/10/04 | 15:59:13 | 3373.075258 | 2.366847757 | 9.974791784 | 18948.74627 | 6021.785503 | 24970.53177 | 2231.189206 | 0.0918389063 | 3814.378012 | 2640.580273 | 11.14392283 | 0.4170454482 | 139.2587612 | 1.018076843 | 30.2970599 | 0.4449964503 | 4.259356679 | 0.4449964503 | 1.812453487 | 4.110300507 | 0.1490561714 | 13956.38612 | 5965.130655 | 3000.047693 | 41.70454482 | 136.7833483 | 0.004006707091 | 154.7641267 | 42.26688387 | 0.003931783441 | 0.01798839964 | 43.16025292 | 59.97287605 | 0.1862814043 | 1.140684826
FLT4-12 | 50 | B | flint | skin pad | 10/5/2021 11:18:53 AM | 2022/10/04 | 15:59:25 | 615.5472954 | 2.005537296 | 9.903642082 | 4387.480892 | 1229.064011 | 5616.544904 | 411.8931581 | 0.2392360403 | 712.28934 | 748.490157 | 8.267738736 | 0.3970377194 | 81.50728055 | 0.2541340549 | 2.846525511 | 0.07096404993 | 0.7832697092 | 0.07096404993 | 0.3724926905 | 0.7339790942 | 0.04929061495 | 3394.105566 | 981.4494821 | 3383.077021 | 39.70377194 | 90.02874821 | 127.4214201 | 52.55778348 | 67.47894478 | 0.002025052485 | 0.0171251172 | 5.802524016 | 3.933769096 | 0.4369773187 | 1.211350593
FLT4-12 | 50 | C | flint | skin pad | 10/5/2021 11:39:21 AM | 2022/10/04 | 15:59:36 | 1479.806552 | 5.183007384 | 42.94086966 | 14914.3124 | 2687.377889 | 17601.69028 | 742.6377407 | 0.2281264155 | 832.1056771 | 1612.055703 | 11.83538843 | 0.6865911823 | 21.25059389 | 0.4684992601 | 5.365006831 | 0.193764705 | 1.025875858 | 0.193764705 | 0.6220261811 | 0.9140834484 | 0.1117924096 | 4816.947423 | 1217.411863 | 3192.100037 | 68.65911823 | 128.7901726 | 51.24284068 | 68.29870649 | 73.77052891 | 0.002824188948 | 0.01701526854 | 9.63851523 | 194.0493221 | 0.8211785353 | 6.447456434
FLT4-15 | 0 | A | flint | cow scapula | 8/4/2021 12:01:54 PM | 2022/10/04 | 15:59:50 | 269.6720235 | 0.9183429222 | 5.622864344 | 1503.89011 | 709.0148249 | 2212.904935 | 200.9696002 | 4.041420776 | 322.9684123 | 447.9310349 | 18.81622217 | 0.5604794917 | 139.7437045 | 0.1262936214 | 0.7887670636 | 0.02183942783 | 0.3448047528 | 0.02183942783 | 0.2119410976 | 0.3189880575 | 0.02581669537 | 961.1861701 | 418.6687264 | 3067.944697 | 56.04794917 | 179.9900138 | 90.01700181 | 153.4840878 | 64.12118199 | 0.002311026229 | 0.01704829841 | 1.754574839 | 3.014404631 | 0.1252705614 | 0.2232035947
FLT4-15 | 0 | B | flint | cow scapula | 8/4/2021 12:14:56 PM | 2022/10/04 | 16:00:04 | 273.1590215 | 2.390530259 | 15.36367723 | 2262.933676 | 567.6420379 | 2830.575714 | 186.3601095 | 0.6829187803 | 270.5765097 | 360.5756703 | 12.31555493 | 0.458626269 | 141.994003 | 0.1257969974 | 0.7792830688 | 0.02899733177 | 0.2995705743 | 0.02899733177 | 0.1859023296 | 0.2797693963 | 0.01980117805 | 921.268447 | 396.4798612 | 3067.419746 | 45.8626269 | 134.7530315 | 153.2566326 | 0.003055090513 | 50.04607896 | 0.001115742648 | 0.01728941395 | 1.680307048 | 2.974480378 | 0.1533696375 | 0.2758575606
FLT4-15 | 0 | C | flint | cow scapula | 8/4/2021 12:36:53 PM | 2022/10/04 | 16:00:16 | 1672.992764 | 1.475197964 | 7.760345673 | 8581.9787 | 3940.961435 | 12522.94014 | 1140.672168 | 0.4945046921 | 1737.263007 | 2612.996156 | 10.41489934 | 0.2535175412 | 136.9977134 | 0.3813406661 | 5.229090281 | 0.1829483133 | 1.920200121 | 0.1829483133 | 1.044113383 | 1.739713484 | 0.1804866367 | 4897.150834 | 1476.897461 | 3391.124279 | 25.35175412 | 159.9814337 | 124.5064618 | 144.0553324 | 21.66451846 | 0.01015798612 | 0.01912674562 | 7.037817841 | 38.43614909 | 1.36907521 | 8.682217963
FLT4-15 | 1000 | A | flint | cow scapula | 10/12/2021 11:41:56 AM | 2022/10/04 | 16:00:31 | 273.295738 | 1.993227503 | 12.04543933 | 2501.164406 | 733.3099801 | 3234.474386 | 189.3048514 | 0.3643638745 | 283.5605354 | 385.9248581 | 15.52820886 | 0.5201190236 | 65.25637516 | 0.1518742067 | 1.08703097 | 0.02864642345 | 0.3122092086 | 0.02864642345 | 0.1844711177 | 0.2903209535 | 0.02188825512 | 1059.721573 | 380.541462 | 3500.37536 | 52.01190236 | 0.004938027348 | 90.02454049 | 153.4546451 | 87.48867143 | 0.001627794615 | 0.01707600486 | 2.325887581 | 1.71898071 | 0.1984400044 | 0.3552895789
FLT4-15 | 1000 | B | flint | cow scapula | 10/12/2021 12:15:25 PM | 2022/10/04 | 16:00:45 | 1245.62528 | 3.537398013 | 23.14071775 | 10742.48946 | 2814.274231 | 13556.76369 | 679.7897995 | 0.1475646015 | 739.3490397 | 1444.81124 | 18.00624709 | 0.3353139651 | 140.7556811 | 0.2594263019 | 2.489851125 | 0.1980915445 | 0.9374407252 | 0.1980915445 | 0.5630156868 | 0.8339994908 | 0.1034412343 | 3426.236903 | 786.634259 | 3401.280827 | 33.53139651 | 134.7517081 | 153.2804648 | 140.9884473 | 20.80983359 | 0.001720207715 | 0.01825500416 | 3.749170993 | 1.697003441 | 1.693125406 | 1.73480212
FLT4-15 | 1000 | C | flint | cow scapula | 10/12/2021 1:12:47 PM | 2022/10/04 | 16:00:57 | 206.3027126 | 2.78195191 | 15.93989195 | 1644.447225 | 564.2401337 | 2208.687359 | 132.9536674 | 1.96878923 | 195.4680996 | 226.9781947 | 8.853518807 | 0.3383870129 | 134.4993321 | 0.1160830111 | 0.664802847 | 0.02532642301 | 0.2207998413 | 0.02532642301 | 0.1216438638 | 0.2081491236 | 0.01265071775 | 748.8239534 | 218.4539353 | 5153.638164 | 33.83870129 | 144.0292575 | 0.005376583161 | 124.4595614 | 20.66011519 | 0.001516970069 | 0.01771516829 | 1.411679775 | 1.179743242 | 0.2603243037 | 0.3364432198
FLT4-15 | 2000 | A | flint | cow scapula | 9/28/2022 9:42:07 AM | 2022/10/04 | 16:01:11 | 3356.384132 | 0.4405003237 | 7.149735069 | 15591.80448 | 11634.05861 | 27225.86308 | 2276.246374 | 0.3530863765 | 3048.436614 | 8036.763981 | 19.89117331 |  | 137.0104181 | 0.5849291009 | 6.684481704 | 0.3070656808 | 3.355539105 | 0.3070656808 | 1.969662632 | 2.848009221 | 0.5075298843 | 12483.33768 | 1105.887442 | 2968.976909 |  | 134.4816023 | 90.03655912 | 153.0178095 | 11.96122982 | 0.003897660015 | 0.01621683835 | 9.860444899 | 194.2276601 | 20.64856518 | 7.772076185
FLT4-15 | 2000 | B | flint | cow scapula | 9/28/2022 10:06:49 AM | 2022/10/04 | 16:01:24 | 221.8181278 | 1.783246621 | 9.26438122 | 1413.323285 | 523.459649 | 1936.782934 | 154.6577046 | 4.456298992 | 237.3281076 | 300.3844066 | 11.88111263 | 0.7219131283 | 140.2547825 | 0.1286192565 | 0.8160222152 | 0.02413911504 | 0.2614672973 | 0.02413911504 | 0.1514516566 | 0.2444719719 | 0.01699532541 | 918.1700024 | 372.3052869 | 3489.500156 | 72.19131283 | 89.97797456 | 134.5306148 | 45.51840248 | 88.77904999 | 0.0006089099577 | 0.01744344321 | 1.795755289 | 2.900022818 | 0.1712826421 | 0.2952172517
FLT4-15 | 2000 | C | flint | cow scapula | 9/28/2022 10:16:07 AM | 2022/10/04 | 16:01:37 | 361.4056273 | 2.73045764 | 15.84613941 | 3071.945338 | 736.2891459 | 3808.234484 | 236.5405273 | 0.367876445 | 357.9118612 | 371.4418908 | 15.84721621 | 0.6833324071 | 140.9960673 | 0.1478422584 | 1.06667361 | 0.04485307824 | 0.4027685702 | 0.04485307824 | 0.2130352798 | 0.3823187992 | 0.02044977101 | 1265.420975 | 515.3623923 | 3125.656529 | 68.33324071 | 44.99184546 | 134.997763 | 179.9830999 | 88.32116255 | 0.0001553256219 | 0.01760646407 | 2.148273592 | 3.06375382 | 0.1473286268 | 0.3202782977
FLT4-15 | 250 | A | flint | cow scapula | 10/11/2021 9:31:49 AM | 2022/10/04 | 16:01:51 | 192.6487505 | 2.488777205 | 18.71011035 | 1924.327227 | 613.5799638 | 2537.907191 | 131.7497647 | 0.57930628 | 195.6312134 | 261.1327744 | 16.2620713 | 0.839319765 | 42.25258449 | 0.1123822583 | 0.6193649375 | 0.01811318967 | 0.2137452402 | 0.01811318967 | 0.1347885328 | 0.1988970588 | 0.0148481814 | 761.560372 | 230.2405906 | 3847.922872 | 83.9319765 | 89.98083572 | 44.72863266 | 0.02041560124 | 89.60994079 | 0.00186294101 | 0.01686647846 | 1.411417888 | 1.298092769 | 0.1884724925 | 0.2542803641
FLT4-15 | 250 | B | flint | cow scapula | 10/11/2021 9:52:56 AM | 2022/10/04 | 16:02:05 | 1193.60004 | 4.519470788 | 30.91545413 | 10822.30728 | 1546.888695 | 12369.19597 | 641.4077869 | 0.1967430229 | 662.5475818 | 896.3035223 | 17.54028998 | 0.3286363717 | 153.2571682 | 0.2425948703 | 2.300949499 | 0.1846374241 | 0.8471797101 | 0.1846374241 | 0.5148657959 | 0.7976695282 | 0.04951018198 | 3397.670197 | 768.6604328 | 3558.795047 | 32.86363717 | 153.2502583 | 179.9911719 | 134.7736824 | 21.8754729 | 0.006037742688 | 0.01832749304 | 3.097994174 | 1.697003441 | 1.003816609 | 1.203511523
FLT4-15 | 250 | C | flint | cow scapula | 10/11/2021 11:03:18 AM | 2022/10/04 | 16:02:16 | 220.5825809 | 2.848297574 | 16.05510378 | 1696.859004 | 498.4331797 | 2195.292184 | 141.0764024 | 2.05472705 | 207.3368241 | 234.7571455 | 9.390699496 | 0.3228162625 | 176.5142624 | 0.13066713 | 0.8396102657 | 0.02735551092 | 0.2346975131 | 0.02735551092 | 0.1286365084 | 0.2215335723 | 0.01316394082 | 723.2762385 | 231.965384 | 5314.649659 | 32.28162625 | 144.0070389 | 124.4854639 | 160.0041478 | 18.88527564 | 0.001958437659 | 0.01817355399 | 1.921480833 | 0.9024155012 | 0.2844835037 | 0.397491274
FLT4-15 | 50 | A | flint | cow scapula | 8/4/2021 12:01:54 PM | 2022/10/04 | 16:02:29 | 270.8166393 | 0.8990927368 | 5.564798088 | 1503.826463 | 704.8868307 | 2208.713294 | 201.9755903 | 4.082441408 | 324.5696722 | 454.5802468 | 19.20249323 | 0.5564037526 | 139.4952359 | 0.1251500164 | 0.7746920738 | 0.02182058099 | 0.3463885089 | 0.02182058099 | 0.21256637 | 0.3201630997 | 0.02622540917 | 890.719309 | 415.714595 | 3064.797646 | 55.64037526 | 179.971644 | 90.00299683 | 135.3573961 | 64.84866051 | 0.001976283201 | 0.01712416877 | 1.719693095 | 3.014404631 | 0.1086235703 | 0.2173354815
FLT4-15 | 50 | B | flint | cow scapula | 10/5/2021 8:57:35 AM | 2022/10/04 | 16:02:42 | 430.303043 | 2.325309777 | 12.61398791 | 3853.845762 | 870.2989354 | 4724.144697 | 288.6753361 | 0.0889872573 | 439.271591 | 510.3648165 | 16.54834306 | 0.4144565674 | 145.7483954 | 0.1640123314 | 1.292448196 | 0.05054224405 | 0.4898197166 | 0.05054224405 | 0.272413892 | 0.4614970132 | 0.02832270344 | 1287.629412 | 578.8729919 | 3037.603644 | 41.44565674 | 134.7751999 | 146.0120244 | 89.99266572 | 46.57898968 | 0.0008833123999 | 0.01752945902 | 2.678121773 | 2.974480378 | 0.2316365984 | 0.3683597144
FLT4-15 | 50 | C | flint | cow scapula | 10/5/2021 9:20:52 AM | 2022/10/04 | 16:02:53 | 334.9245256 | 3.931728989 | 25.76744871 | 2878.098568 | 505.2887289 | 3383.387296 | 195.8673248 | 0.8387355936 | 262.1872217 | 305.3361892 | 8.260746518 | 0.3045213264 | 3.485919505 | 0.1434917655 | 0.9892672416 | 0.04415399815 | 0.3063325449 | 0.04415399815 | 0.1702192733 | 0.2896080024 | 0.01672454243 | 964.9264503 | 328.6369296 | 3783.47242 | 30.45213264 | 0.007318167487 | 159.9800216 | 36.01160035 | 16.81245217 | 0.00410033146 | 0.01916336085 | 1.96244605 | 5.889429237 | 0.3855032773 | 0.569877779
FLT4-7 | 0 | A | flint | bone plate | 8/5/2021 10:37:26 AM | 2022/10/04 | 16:03:06 | 2144.916429 | 0.8129569626 | 4.587367466 | 10196.35498 | 6366.131182 | 16562.48617 | 1622.734162 | 0.1958898264 | 2945.720479 | 3232.114451 | 17.47522517 | 0.5509569185 | 128.7547539 | 0.4214061518 | 7.04128675 | 0.1517539666 | 3.097517684 | 0.1517539666 | 1.701381068 | 2.922267264 | 0.1752504193 | 7142.359719 | 3077.573187 | 2098.845605 | 55.09569185 | 179.9931105 | 153.5305707 | 135.0009355 | 61.58994779 | 0.002861899744 | 0.01767533567 | 10.76721364 | 16.34715565 | 0.2844954452 | 0.6832533856
FLT4-7 | 0 | B | flint | bone plate | 8/5/2021 11:29:25 AM | 2022/10/04 | 16:03:20 | 4035.256275 | 0.3835608922 | 4.413158427 | 14296.53951 | 15434.7153 | 29731.25481 | 2884.033132 | 0.2186379094 | 5000.445377 | 7393.046581 | 24.57904115 |  | 102.2594096 | 0.5975722631 | 12.62585175 | 0.3375191208 | 5.337937755 | 0.3375191208 | 3.291377156 | 4.889904887 | 0.4480328675 | 10585.65557 | 3796.860905 | 2545.893441 |  | 89.98741498 | 135.2266363 | 116.6912861 | 26.16587234 | 0.002450549527 | 0.01724984218 | 19.30285787 | 16.16383244 | 0.6293149332 | 1.464075701
FLT4-7 | 0 | C | flint | bone plate | 8/5/2021 12:04:56 PM | 2022/10/04 | 16:03:34 | 2022.495017 | 2.339492739 | 11.35345527 | 12433.09402 | 6876.190202 | 19309.28422 | 1317.227071 | 0.2032975417 | 2165.811695 | 1886.995524 | 15.38045528 | 0.3016080239 | 137.4972518 | 0.5236724634 | 9.621677518 | 0.2551512772 | 2.420944385 | 0.2551512772 | 1.068537413 | 2.293601702 | 0.1273426826 | 8549.951857 | 2925.504509 | 2491.787988 | 30.16080239 | 134.9497526 | 179.9996027 | 89.98805499 | 35.07178152 | 0.004659373391 | 0.01764087914 | 17.14049739 | 28.08766636 | 0.7870106336 | 1.452593475
FLT4-7 | 1000 | A | flint | bone plate | 10/11/2021 12:49:58 PM | 2022/10/04 | 16:03:48 | 2162.675113 | 0.9943767683 | 3.696930085 | 8166.157049 | 3967.92558 | 12134.08263 | 1711.705286 | 0.5645973933 | 3246.296199 | 2490.293549 | 23.23911288 |  | 124.2486019 | 0.3780257568 | 5.700630907 | 0.1373498283 | 3.383671365 | 0.1373498283 | 1.703532466 | 3.252393335 | 0.1312780299 | 5393.252731 | 2149.257872 | 3042.821725 |  | 134.9957482 | 90.00145727 | 0.02037342289 |  | 0.004590285241 | 0.01833205788 | 10.43843836 | 2.286568636 | 0.5303875672 | 1.080966999
FLT4-7 | 1000 | B | flint | bone plate | 10/11/2021 1:38:03 PM | 2022/10/04 | 16:04:01 | 1019.300682 | 2.320957673 | 11.76763286 | 7237.001458 | 1752.505893 | 8989.507351 | 705.570582 | 0.2344847618 | 1196.850591 | 978.3200508 | 17.02512865 | 0.3047384347 | 81.75476074 | 0.3009586783 | 3.866819344 | 0.1092853186 | 1.306122876 | 0.1092853186 | 0.6407159516 | 1.250401276 | 0.05572160048 | 4192.737252 | 1489.747368 | 3096.423103 | 30.47384347 | 44.77496341 | 89.97447168 | 135.2016405 | 40.8112272 | 0.003988243417 | 0.01794600525 | 7.320598441 | 2.267773873 | 0.3035934016 | 0.8849352186
FLT4-7 | 1000 | C | flint | bone plate | 10/11/2021 2:25:04 PM | 2022/10/04 | 16:04:15 | 995.5032871 | 1.086139428 | 7.65922905 | 5534.224118 | 3637.277442 | 9171.50156 | 679.6917646 | 0.4663285405 | 1110.966244 | 1751.200131 | 22.01602381 | 0.9434109172 | 139.7617347 | 0.3003005451 | 3.786739335 | 0.09758878579 | 1.208557902 | 0.09758878579 | 0.6310916687 | 1.106299137 | 0.102258765 | 4900.452579 | 1451.794029 | 3079.165396 | 94.34109172 | 134.9738595 | 0.01614308835 | 89.98891297 | 74.98284815 | 0.002720032389 | 0.01803420518 | 7.333607856 | 1.69251496 | 0.5615770612 | 0.7847105026
FLT4-7 | 2000 | A | flint | bone plate | 8/5/2021 8:53:28 AM | 2022/10/04 | 16:04:28 | 943.4373747 | 1.52882296 | 8.854071007 | 6016.189346 | 2903.245943 | 8919.435289 | 680.3699452 | 0.3118126211 | 1073.308626 | 1232.219769 | 16.96943107 | 0.4800033378 | 140.4940853 | 0.1816569479 | 1.588732551 | 0.08925876262 | 1.162525788 | 0.08925876262 | 0.6677195451 | 1.094167345 | 0.06835844258 | 3571.770902 | 999.4516762 | 2587.773301 | 48.00033378 | 0.01316983755 | 134.9893006 | 90.01728715 | 59.71136539 | 0.00270264781 | 0.01849457326 | 2.402968992 | 4.011048781 | 0.1663421673 | 0.4594783413
FLT4-7 | 2000 | B | flint | bone plate | 8/5/2021 9:04:53 AM | 2022/10/04 | 16:04:41 | 1066.916149 | 1.812801723 | 10.82451623 | 7536.352279 | 2191.636532 | 9727.988811 | 753.6566212 | 0.2212440449 | 1168.618896 | 1494.32268 | 18.83031776 | 0.4517620037 | 132.2494048 | 0.2167843743 | 2.21260605 | 0.1010411538 | 1.269674656 | 0.1010411538 | 0.7883816316 | 1.185990032 | 0.0836846232 | 3878.868025 | 1173.528599 | 2545.54357 | 45.17620037 | 0.01964929964 | 116.7346642 | 135.2292147 | 53.94372004 | 0.0015589005 | 0.01835854269 | 3.320374002 | 6.966211524 | 0.347310855 | 0.7044471036
FLT4-7 | 2000 | C | flint | bone plate | 8/5/2021 9:21:43 AM | 2022/10/04 | 16:04:54 | 2142.92608 | 0.8758916284 | 4.748263264 | 11567.98957 | 5224.478253 | 16792.46782 | 1650.135393 | 0.1283184908 | 2700.520073 | 3151.283145 | 20.19335599 |  | 159.0000235 | 0.2796990292 | 3.429436753 | 0.168794021 | 2.869326788 | 0.168794021 | 1.729894532 | 2.685884517 | 0.1834422705 | 5988.028059 | 1802.400225 | 2369.74752 |  | 153.5152026 | 161.421304 | 0.009930246076 | 39.62682696 | 0.003744324626 | 0.01817719725 | 4.149549103 | 86.39903949 | 0.569665505 | 1.442076328
FLT4-7 | 250 | A | flint | bone plate | 10/8/2021 11:34:58 AM | 2022/10/04 | 16:05:08 | 2032.233109 | 0.3404037293 | 4.173576792 | 9258.002343 | 6025.422993 | 15283.42534 | 1547.304201 | 0.07208781271 | 2068.963713 | 3924.640691 | 31.56722137 | 0.6977451919 | 111.2487562 | 0.4443217889 | 7.642404019 | 0.1727186759 | 2.241721503 | 0.1727186759 | 1.701657883 | 2.006253553 | 0.2354679498 | 5630.405793 | 1773.496531 | 2636.302801 | 69.77451919 | 89.98935263 | 0.02344106898 | 134.9940927 | 68.11934204 | 0.001021948791 | 0.01792040558 | 16.55452072 | 7.036094202 | 0.644775634 | 1.325573225
FLT4-7 | 250 | B | flint | bone plate | 10/8/2021 11:59:48 AM | 2022/10/04 | 16:05:21 | 1402.852469 | 2.313268611 | 15.07476546 | 11100.15338 | 3207.851871 | 14308.00525 | 959.5981781 | 0.1342220625 | 1561.197497 | 1870.093536 | 22.92620577 |  | 137.7517568 | 0.3531791994 | 5.110667975 | 0.1264495226 | 1.687641942 | 0.1264495226 | 0.9678151039 | 1.578821267 | 0.1088206748 | 5326.823347 | 1226.341221 | 2724.609621 |  | 135.2118607 | 89.97817492 | 44.73090166 | 52.23220133 | 0.0004190147994 | 0.01773416726 | 12.02474789 | 3.974643693 | 0.997674114 | 1.90789404
FLT4-7 | 250 | C | flint | bone plate | 10/8/2021 12:19:29 PM | 2022/10/04 | 16:05:34 | 1870.85154 | 0.4824538558 | 3.830638129 | 7278.124836 | 4867.273022 | 12145.39786 | 1411.585224 | 0.3978687282 | 2309.571222 | 3477.78814 | 24.1376136 | 0.6726747769 | 50.99871278 | 0.4730055576 | 8.428794588 | 0.1385097786 | 2.448080113 | 0.1385097786 | 1.633227126 | 2.268478786 | 0.1796013274 | 5316.608223 | 2052.881236 | 2676.836511 | 67.26747769 | 90.01326434 | 134.976596 | 0.02514638616 | 78.46863519 | 0.0008809692942 | 0.01741758678 | 18.2226943 | 6.894838323 | 0.7796592829 | 1.521537248
FLT4-7 | 50 | A | flint | bone plate | 10/5/2021 12:26:59 PM | 2022/10/04 | 16:05:48 | 3146.738489 | 0.4554679597 | 3.31495356 | 12007.88945 | 8331.961231 | 20339.85069 | 2489.987113 | 0.09168989782 | 4129.638144 | 5364.433896 | 22.32760006 | 0.6315239583 | 159.2498235 | 0.514284918 | 8.863562987 | 0.212624217 | 4.342328108 | 0.212624217 | 2.755157688 | 4.065830972 | 0.2764971362 | 8041.195028 | 2799.407448 | 2518.721926 | 63.15239583 | 153.5653028 | 134.96007 | 45.01163662 | 71.69995326 | 0.002033759073 | 0.01856414291 | 11.55254768 | 28.67582354 | 0.8066856235 | 2.226135079
FLT4-7 | 50 | B | flint | bone plate | 10/5/2021 2:20:51 PM | 2022/10/04 | 16:06:01 | 823.0633378 | 3.724937467 | 26.45605409 | 7186.902736 | 1985.326195 | 9172.228931 | 471.3025328 | 0.3028072534 | 632.0135372 | 1038.763208 | 14.19051545 | 0.3499471569 | 137.7442572 | 0.2212442414 | 2.13181091 | 0.1019003259 | 0.7339492701 | 0.1019003259 | 0.3910611069 | 0.6649556958 | 0.06899357427 | 4100.865251 | 658.6232843 | 3012.045391 | 34.99471569 | 135.2399183 | 90.00753256 | 63.2899498 | 66.75234822 | 0.0007691318239 | 0.01740485505 | 4.051824075 | 3.974643693 | 0.2215411928 | 0.6739408043
FLT4-7 | 50 | C | flint | bone plate | 10/5/2021 1:33:21 PM | 2022/10/04 | 16:06:14 | 2339.149106 | 0.729417369 | 4.012406956 | 8583.593408 | 5313.559064 | 13897.15247 | 1680.48101 | 0.3166568113 | 3421.398718 | 3969.387063 | 19.13593374 | 0.133483461 | 122.5037048 | 0.3572174812 | 5.344364286 | 0.1724399958 | 3.593826298 | 0.1724399958 | 1.847664585 | 3.340736149 | 0.253090149 | 7166.28033 | 3005.561219 | 2436.886051 | 13.3483461 | 90.00863905 | 179.9893272 | 134.9745398 | 47.10609382 | 0.003581094831 | 0.01859610061 | 7.298916992 | 9.131085324 | 0.3472417952 | 1.01865398
FLT4-8 | 0 | A | flint | pig skin | 8/6/2021 10:32:31 AM | 2022/10/04 | 16:06:27 | 304.7411857 | 3.22000149 | 31.52907615 | 4239.053005 | 719.5808038 | 4958.633809 | 203.2959335 | 0.07740046119 | 299.4711558 | 418.565424 | 17.44976406 | 0.5376227273 | 132.4940109 | 0.137429819 | 0.8677933012 | 0.03012816769 | 0.3295997733 | 0.03012816769 | 0.2059077408 | 0.3063889733 | 0.02321080005 | 974.4496294 | 405.1838438 | 2892.971118 | 53.76227273 | 134.9463895 | 90.0247861 | 116.4707915 | 70.74782584 | 0.0031508495 | 0.01816140353 | 1.816424498 | 5.239754442 | 0.4419861481 | 0.4633518746
FLT4-8 | 0 | B | flint | pig skin | 8/6/2021 11:21:08 AM | 2022/10/04 | 16:06:41 | 1563.191941 | -0.1952657324 | 5.033744716 | 6330.361049 | 6668.792993 | 12999.15404 | 1167.516361 | 0.4050772556 | 1751.835211 | 3610.294242 | 24.85820184 |  | 160.4953082 | 0.2277569864 | 2.273704416 | 0.09801774746 | 1.849885611 | 0.09801774746 | 1.16944145 | 1.643447817 | 0.206437794 | 5658.937954 | 1008.301237 | 2605.780883 |  | 90.0102274 | 134.9953918 | 153.5401067 | 56.24102918 | 0.002003323749 | 0.01696987047 | 3.558225064 | 7.11839783 | 0.8443528784 | 2.004003372
FLT4-8 | 0 | C | flint | pig skin | 8/6/2021 11:45:42 AM | 2022/10/04 | 16:06:53 | 558.1044156 | 2.958899887 | 24.47304718 | 4954.933382 | 1832.758217 | 6787.691599 | 315.4130925 | 0.3231881008 | 379.2254025 | 1019.133696 | 14.3096923 | 0.4500193421 | 128.2408349 | 0.1302301666 | 0.7915158025 | 0.06137212713 | 0.4405693914 | 0.06137212713 | 0.2792786831 | 0.3724374922 | 0.06813189913 | 2061.730766 | 404.1882274 | 2704.479284 | 45.00193421 | 0.01882194308 | 131.254112 | 89.98943518 | 50.28590684 | 0.0007239227014 | 0.01757306097 | 1.534470837 | 4.100860363 | 0.5161367897 | 0.6446543371
FLT4-8 | 1000 | A | flint | pig skin | 10/12/2021 7:28:58 AM | 2022/10/04 | 16:07:06 | 2534.870885 | 1.439804956 | 6.244386045 | 12273.19619 | 4663.304125 | 16936.50032 | 1822.378595 | 0.2139132931 | 2664.195669 | 3359.506953 | 16.07292863 |  | 85.99782403 | 0.4624383634 | 8.563435041 | 0.3092290485 | 2.973400337 | 0.3092290485 | 1.945585182 | 2.821741389 | 0.1516589481 | 9912.264765 | 3701.014303 | 2640.96038 |  | 134.9904341 | 89.98369984 | 153.4943902 |  | 0.004602555426 | 0.01574286373 | 13.84518373 | 9.190447386 | 0.2830188792 | 0.5555346693
FLT4-8 | 1000 | B | flint | pig skin | 10/12/2021 7:46:04 AM | 2022/10/04 | 16:07:18 | 762.2092983 | 1.072360302 | 7.756794694 | 4617.188819 | 3912.520345 | 8529.709164 | 540.6655994 | 0.3539430656 | 843.9971397 | 1199.063471 | 16.82449549 | 0.4206200115 | 125.7484582 | 0.3587176844 | 5.705770906 | 0.07063406722 | 0.9146119952 | 0.07063406722 | 0.5511410531 | 0.8403765236 | 0.0742354716 | 5121.681493 | 1070.910097 | 3125.9411 | 42.06200115 | 131.4506144 | 125.8943166 | 90.02435556 | 45.34903477 | 0.002203084547 | 0.01684201537 | 13.46305339 | 3.608628354 | 0.1832441427 | 0.3608712811
FLT4-8 | 1000 | C | flint | pig skin | 10/12/2021 8:02:39 AM | 2022/10/04 | 16:07:31 | 2553.487051 | 1.00367965 | 4.445235269 | 10147.31374 | 5049.944768 | 15197.25851 | 1932.016215 | 0.3825045656 | 3101.453829 | 3655.092016 | 15.03047594 |  | 86.48658265 | 0.4787215525 | 9.205230237 | 0.2535881317 | 3.3550221 | 0.2535881317 | 2.154147602 | 3.190690994 | 0.1643311066 | 8431.567833 | 3272.705027 | 2741.005437 |  | 131.2626415 | 90.00691843 | 106.2332771 |  | 0.00561901959 | 0.01539121038 | 13.64255753 | 5.402467518 | 0.5829178524 | 0.8373172597
FLT4-8 | 2000 | A | flint | pig skin | 8/6/2021 9:27:47 AM | 2022/10/04 | 16:07:43 | 422.6894858 | -0.8168849107 | 18.82894858 | 2275.283516 | 4094.293045 | 6369.576561 | 261.6561364 | 1.268555597 | 394.5850637 | 490.4832194 | 15.26292453 | 0.6739022952 | 132.501311 | 0.1751059084 | 1.388561808 | 0.03915729735 | 0.433733816 | 0.03915729735 | 0.2438386058 | 0.3895640278 | 0.04416978817 | 4225.842708 | 546.8745613 | 2958.020381 | 67.39022952 | 134.9563236 | 153.5223012 | 179.9794965 | 64.21088058 | 0.00333672568 | 0.0174982615 | 2.843039358 | 5.239754442 | 0.3880234445 | 0.6619891232
FLT4-8 | 2000 | B | flint | pig skin | 8/6/2021 9:41:49 AM | 2022/10/04 | 16:07:55 | 642.4905902 | 3.837109885 | 28.28001285 | 6558.76992 | 1340.469462 | 7899.239381 | 388.6281114 | 0.2041615825 | 487.7808176 | 647.5610508 | 14.82865144 | 0.6440229136 | 134.0061256 | 0.1716870728 | 1.320966019 | 0.08349791828 | 0.5713049086 | 0.08349791828 | 0.3514782056 | 0.537080331 | 0.0342245776 | 2644.64291 | 546.0187623 | 3167.251658 | 64.40229136 | 131.4734109 | 89.95438084 | 123.8362255 | 69.9209669 | 0.002693687587 | 0.01834999626 | 2.357096681 | 4.756207787 | 1.569651534 | 1.522090493
FLT4-8 | 2000 | C | flint | pig skin | 10/12/2021 8:02:39 AM | 2022/10/04 | 16:08:08 | 2553.487051 | 1.00367965 | 4.445235269 | 10147.31374 | 5049.944768 | 15197.25851 | 1932.016215 | 0.3825045656 | 3101.453829 | 3655.092016 | 15.03047594 |  | 86.48658265 | 0.4787215525 | 9.205230237 | 0.2535881317 | 3.3550221 | 0.2535881317 | 2.154147602 | 3.190690994 | 0.1643311066 | 8431.567833 | 3272.705027 | 2741.005437 |  | 131.2626415 | 90.00691843 | 106.2332771 |  | 0.00561901959 | 0.01539121038 | 13.64255753 | 5.402467518 | 0.5829178524 | 0.8373172597
FLT4-8 | 250 | A | flint | pig skin | 10/11/2021 7:35:06 AM | 2022/10/04 | 16:08:20 | 909.0547161 | 2.267974865 | 23.34329378 | 8338.809995 | 3542.157947 | 11880.96794 | 556.4525693 | 0.2107527501 | 688.6479014 | 1824.767793 | 21.5060261 | 0.5035443604 | 132.7606307 | 0.2255833997 | 1.973746029 | 0.08879077456 | 0.777445797 | 0.08879077456 | 0.5101337891 | 0.6744356483 | 0.1030101487 | 4498.417481 | 614.0573832 | 2875.18303 | 50.35443604 | 134.9138519 | 90.02571872 | 179.9700931 | 74.84745095 | 0.001482361314 | 0.01812409629 | 3.737591033 | 6.939429913 | 0.7170054126 | 1.434459445
FLT4-8 | 250 | B | flint | pig skin | 10/11/2021 7:50:09 AM | 2022/10/04 | 16:08:33 | 435.7328256 | 3.702628584 | 25.99161049 | 4109.628876 | 755.424468 | 4865.053344 | 261.2462255 | 0.3366306405 | 349.4108879 | 459.2306119 | 12.28634005 | 0.4380123038 | 122.7476646 | 0.1827401747 | 1.433518922 | 0.05635761983 | 0.4057509241 | 0.05635761983 | 0.2396193617 | 0.3796767992 | 0.02607412493 | 1926.171727 | 453.3824048 | 3152.081565 | 43.80123038 | 131.4623246 | 90.0128502 | 179.9963902 | 68.11394426 | 0.001259638266 | 0.01712769292 | 3.22734176 | 3.608628354 | 0.3642001659 | 1.186239002
FLT4-8 | 250 | C | flint | pig skin | 10/11/2021 8:08:19 AM | 2022/10/04 | 16:08:44 | 1324.779091 | 5.45376059 | 69.71976342 | 18971.31282 | 4451.601197 | 23422.91402 | 687.0340135 | 0.1055356362 | 860.2397554 | 2132.235577 | 12.31815947 | 0.3156354319 | 139.4970332 | 0.4062174156 | 3.42207671 | 0.1371833191 | 0.9974109378 | 0.1371833191 | 0.5892153899 | 0.852170885 | 0.1452400528 | 9217.958166 | 665.8868354 | 2985.241734 | 31.56354319 | 131.2210284 | 89.98399049 | 139.4795631 | 51.44372469 | 0.003685083573 | 0.01783985457 | 4.592601996 | 4.100860363 | 1.508280809 | 1.694474676
FLT4-8 | 50 | A | flint | pig skin | 10/5/2021 2:06:34 PM | 2022/10/04 | 16:08:57 | 348.9653623 | 2.956016118 | 22.28099457 | 3994.489595 | 977.9078224 | 4972.397417 | 227.0384841 | 0.1038591579 | 334.3825374 | 423.0562376 | 15.60160662 | 0.7378803317 | 92.51403423 | 0.1947752883 | 1.604861116 | 0.03836449138 | 0.3727519459 | 0.03836449138 | 0.2184810336 | 0.3478326555 | 0.02491929045 | 1513.37443 | 483.1726456 | 2962.180181 | 73.78803317 | 134.9876156 | 89.9929443 | 108.4918074 | 48.13253855 | 0.003388482866 | 0.0173872404 | 4.199917251 | 2.987343865 | 0.5327638829 | 0.6510566945
FLT4-8 | 50 | B | flint | pig skin | 10/5/2021 2:20:51 PM | 2022/10/04 | 16:09:09 | 384.8309708 | 2.275639717 | 13.74557197 | 3562.340499 | 839.8473881 | 4402.187887 | 263.8793467 | 0.166128066 | 410.8275488 | 473.6296072 | 11.64917023 | 0.3065011692 | 128.5116037 | 0.1968997863 | 1.734013844 | 0.04202956046 | 0.4528732809 | 0.04202956046 | 0.2534947636 | 0.4263434395 | 0.02652984136 | 1559.121903 | 553.8888776 | 3202.611045 | 30.65011692 | 131.4273268 | 150.4533392 | 48.5627366 | 47.68677025 | 0.004143216939 | 0.01716950656 | 3.803771444 | 3.608628354 | 0.2983774738 | 0.6949789494
FLT4-8 | 50 | C | flint | pig skin | 10/5/2021 2:37:13 PM | 2022/10/04 | 16:09:21 | 443.2465559 | 3.531236189 | 22.52925632 | 4192.316267 | 843.6945836 | 5036.010851 | 271.9927838 | 0.2284490421 | 367.5226929 | 406.8689933 | 13.32504889 | 0.6183263177 | 133.7536952 | 0.2254998237 | 2.130277883 | 0.05871528057 | 0.4262309207 | 0.05871528057 | 0.2403398996 | 0.4042056052 | 0.02202531553 | 1674.351584 | 552.8411668 | 3217.564764 | 61.83263177 | 131.2566983 | 150.2132115 | 139.4484076 | 44.33689571 | 0.001297353609 | 0.01699880384 | 4.566484305 | 5.402467518 | 0.4788659042 | 1.091855594
LYDIT4-11 | 0 | A | lydite | skin pad | 7/30/2021 12:28:40 PM | 2022/10/04 | 16:09:34 | 1207.73918 | 1.699416692 | 12.30084578 | 7957.747931 | 5774.68622 | 13732.43415 | 794.0985134 | 0.3042394574 | 1278.891385 | 1309.601909 | 11.01291352 | 0.4311778876 | 60.25234352 | 0.3209074023 | 4.168484465 | 0.1265434165 | 1.405435413 | 0.1265434165 | 0.7151812895 | 1.313908352 | 0.09152706048 | 5996.801066 | 1810.605421 | 2128.375639 | 43.11778876 | 63.53661741 | 116.4610565 | 44.97598123 | 44.79094506 | 0.002297473634 | 0.01687294171 | 7.522784953 | 12.11871682 | 0.5585399231 | 1.065656367
LYDIT4-11 | 0 | B | lydite | skin pad | 7/30/2021 12:42:08 PM | 2022/10/04 | 16:09:47 | 1174.159172 | 3.104062867 | 17.64392656 | 8618.241308 | 1934.687777 | 10552.92908 | 734.3734949 | 0.3290886437 | 1017.990356 | 1134.1211 | 11.95668412 | 0.3286110566 | 112.2529525 | 0.3076123989 | 4.031252655 | 0.1569821028 | 1.174985621 | 0.1569821028 | 0.6445613541 | 1.111328964 | 0.06365665651 | 3870.391336 | 1752.527572 | 2225.010732 | 32.86110566 | 90.00496235 | 116.4987121 | 63.50523334 | 40.11467163 | 0.002866314232 | 0.01679411787 | 6.899700776 | 21.17617686 | 0.3075072867 | 0.9578123376
LYDIT4-11 | 0 | C | lydite | skin pad | 7/30/2021 1:08:52 PM | 2022/10/04 | 16:10:00 | 1579.940146 | 3.221145102 | 19.28738897 | 12573.77963 | 2299.532167 | 14873.31179 | 975.6065397 | 0.1507656468 | 1400.022323 | 1561.747651 | 13.34742683 | 0.3061841479 | 69.25561697 | 0.3588903191 | 5.425065793 | 0.209626725 | 1.609644201 | 0.209626725 | 0.8810328759 | 1.524068598 | 0.08557560304 | 6227.360302 | 2409.749562 | 2207.667087 | 30.61841479 | 26.76005107 | 45.26634799 | 89.99423811 | 22.63941455 | 0.00457924925 | 0.01723107503 | 8.298720228 | 16.0633155 | 0.5618365761 | 1.050303429
LYDIT4-11 | 1000 | A | lydite | skin pad | 10/8/2021 7:33:17 AM | 2022/10/04 | 16:10:13 | 1345.910462 | 2.103639082 | 8.944425072 | 7867.153852 | 2028.474322 | 9895.628173 | 938.479332 | 0.2636104079 | 1639.827386 | 1164.890841 | 13.57451607 | 0.3563373569 | 47.50579238 | 0.3698744603 | 5.89430593 | 0.1541264783 | 1.793977302 | 0.1541264783 | 0.8461593544 | 1.734635922 | 0.05934137939 | 4645.952154 | 2362.813484 | 2384.014395 | 35.63373569 | 45.00920655 | 63.55286688 | 89.99080273 | 33.44570991 | 0.003529638642 | 0.01724405301 | 10.62329159 | 16.05035413 | 0.1814045268 | 0.6355168748
LYDIT4-11 | 1000 | B | lydite | skin pad | 10/8/2021 7:47:19 AM | 2022/10/04 | 16:10:26 | 1130.638091 | 2.382295548 | 11.05731001 | 7244.830936 | 1775.712872 | 9020.543808 | 753.4272126 | 0.2789559434 | 1187.798918 | 1083.292707 | 12.72815389 | 0.5624344156 | 67.24373107 | 0.3271823276 | 4.687660944 | 0.1470955771 | 1.334903483 | 0.1470955771 | 0.6542529898 | 1.275372311 | 0.05953117221 | 4140.809754 | 2009.95949 | 2470.053452 | 56.24344156 | 89.98742315 | 63.48536251 | 44.98925711 | 49.32405833 | 0.002951678147 | 0.01654300833 | 8.125972332 | 6.883298594 | 0.4098606312 | 0.62704331
LYDIT4-11 | 1000 | C | lydite | skin pad | 10/8/2021 8:02:34 AM | 2022/10/04 | 16:10:39 | 1192.528607 | 2.451775779 | 12.78324226 | 8690.489395 | 2108.546203 | 10799.0356 | 802.0118126 | 0.2013189402 | 1312.285748 | 1207.889974 | 15.54346092 | 0.6659518618 | 51.49707659 | 0.3269486045 | 4.745175726 | 0.138614049 | 1.450918999 | 0.138614049 | 0.7172488989 | 1.38556281 | 0.06535618925 | 4115.728395 | 2012.377614 | 2513.321392 | 66.59518618 | 89.99208649 | 63.45162087 | 45.25775556 | 59.15053816 | 0.002123639665 | 0.01703085064 | 8.305900372 | 5.225982883 | 0.2252565819 | 0.4972488195
LYDIT4-11 | 2000 | A | lydite | skin pad | 7/30/2021 10:47:48 AM | 2022/10/04 | 16:10:52 | 932.7022477 | 1.626923527 | 7.425259588 | 5121.405406 | 1991.933763 | 7113.339169 | 663.6206584 | 0.4778289148 | 1088.83674 | 1180.420286 | 12.59783269 | 0.6624852906 | 50.49379615 | 0.2851532692 | 3.726964469 | 0.09939586118 | 1.188209927 | 0.09939586118 | 0.6489782674 | 1.125416108 | 0.06279381878 | 3630.910344 | 1651.175683 | 2466.046114 | 66.24852906 | 90.02551724 | 44.97382355 | 0.004022384224 | 68.94086172 | 0.001232498168 | 0.01734767765 | 6.76771335 | 9.150159313 | 0.2590060398 | 0.5590973738
LYDIT4-11 | 2000 | B | lydite | skin pad | 7/30/2021 11:45:07 AM | 2022/10/04 | 16:11:05 | 910.315326 | 1.986841976 | 9.247447132 | 5764.220985 | 1453.25943 | 7217.480415 | 641.8907528 | 0.3345947432 | 1079.019957 | 945.6610833 | 14.31147275 | 0.5900267073 | 55.74642345 | 0.2927449021 | 3.91147375 | 0.09922364563 | 1.178253718 | 0.09922364563 | 0.6165972227 | 1.130943297 | 0.04731042061 | 3249.287953 | 1613.000366 | 2527.79359 | 59.00267073 | 44.98124921 | 63.50534323 | 89.97985526 | 66.85474167 | 0.002455259912 | 0.01671187609 | 7.198754158 | 6.883298594 | 0.1984983431 | 0.55287552
LYDIT4-11 | 2000 | C | lydite | skin pad | 10/8/2021 8:02:34 AM | 2022/10/04 | 16:11:18 | 1192.528607 | 2.451775779 | 12.78324226 | 8690.489395 | 2108.546203 | 10799.0356 | 802.0118126 | 0.2013189402 | 1312.285748 | 1207.889974 | 15.54346092 | 0.6659518618 | 51.49707659 | 0.3269486045 | 4.745175726 | 0.138614049 | 1.450918999 | 0.138614049 | 0.7172488989 | 1.38556281 | 0.06535618925 | 4115.728395 | 2012.377614 | 2513.321392 | 66.59518618 | 89.99208649 | 63.45162087 | 45.25775556 | 59.15053816 | 0.002123639665 | 0.01703085064 | 8.305900372 | 5.225982883 | 0.2252565819 | 0.4972488195
LYDIT4-11 | 250 | A | lydite | skin pad | 10/7/2021 7:49:19 AM | 2022/10/04 | 16:11:32 | 1189.992393 | 2.522285017 | 14.09870477 | 9093.865841 | 2208.526504 | 11302.39234 | 815.1096382 | 0.2070798081 | 1342.838796 | 1112.983139 | 13.35008695 | 0.5638687245 | 61.49575537 | 0.3491613049 | 5.27672254 | 0.131441838 | 1.474264496 | 0.131441838 | 0.7516265204 | 1.416525506 | 0.05773898945 | 5199.929741 | 1966.989098 | 2539.935688 | 56.38687245 | 90.02043997 | 63.56177823 | 44.99388586 | 53.7488432 | 0.002878576231 | 0.0169094758 | 9.853909973 | 6.908769032 | 0.210336651 | 0.7288091048
LYDIT4-11 | 250 | B | lydite | skin pad | 10/7/2021 8:06:29 AM | 2022/10/04 | 16:11:45 | 1109.486133 | 2.320858933 | 10.85309169 | 7190.064147 | 1752.175644 | 8942.239791 | 747.9567285 | 0.2441761996 | 1183.076556 | 1087.01549 | 12.43235775 | 0.542592353 | 86.99505068 | 0.3307302321 | 4.83585491 | 0.1385248241 | 1.321595291 | 0.1385248241 | 0.6732765836 | 1.264271164 | 0.05732412711 | 4087.544175 | 1964.897288 | 2482.415736 | 54.2592353 | 90.01031293 | 44.99071526 | 63.52857219 | 52.84262965 | 0.002904446027 | 0.01690175213 | 8.41858601 | 9.11610557 | 0.2852972555 | 0.61393982
LYDIT4-11 | 250 | C | lydite | skin pad | 10/7/2021 8:23:48 AM | 2022/10/04 | 16:11:59 | 1239.580575 | 2.371872973 | 11.861262 | 8694.858534 | 1971.300642 | 10666.15918 | 848.1517324 | 0.2259749867 | 1407.959566 | 1168.355923 | 14.57191439 | 0.602119593 | 86.4992089 | 0.3431412238 | 5.133478876 | 0.1425659886 | 1.550538274 | 0.1425659886 | 0.7587113778 | 1.487353457 | 0.06318481722 | 4500.376419 | 2211.895801 | 2484.752976 | 60.2119593 | 90.00485923 | 45.28392157 | 63.45194019 | 59.32631102 | 0.002387402391 | 0.01708902607 | 8.908817542 | 9.162238364 | 0.3365571292 | 0.5892634091
LYDIT4-11 | 50 | A | lydite | skin pad | 10/4/2021 1:49:45 PM | 2022/10/04 | 16:12:12 | 949.9961712 | 2.494124522 | 13.07009228 | 7374.282303 | 1582.130453 | 8956.412755 | 645.951823 | 0.1437955546 | 1046.727831 | 861.9393412 | 11.16116676 | 0.6729945455 | 58.2449475 | 0.3148458204 | 4.387341402 | 0.1102767782 | 1.157011969 | 0.1102767782 | 0.5959365462 | 1.112381897 | 0.0446300716 | 4333.464113 | 1783.568866 | 2454.297651 | 67.29945455 | 90.00442676 | 26.48978236 | 33.73646006 | 69.25530014 | 0.002320768606 | 0.0169257462 | 8.00147229 | 6.908769032 | 0.1269212677 | 0.5705872116
LYDIT4-11 | 50 | B | lydite | skin pad | 10/4/2021 2:03:49 PM | 2022/10/04 | 16:12:25 | 1165.680077 | 2.401049504 | 11.78761996 | 7607.619822 | 2093.268203 | 9700.888025 | 774.7870235 | 0.3159065174 | 1206.527534 | 1247.734487 | 13.93670335 | 0.4443981225 | 72.76276588 | 0.3546881531 | 5.311618219 | 0.1480493534 | 1.354585418 | 0.1480493534 | 0.6666045637 | 1.286656584 | 0.0679288337 | 4721.679599 | 1898.262902 | 2517.750881 | 44.43981225 | 44.99208816 | 63.48825872 | 89.9919852 | 50.18077835 | 0.003207605156 | 0.01697269285 | 9.801588585 | 12.07319131 | 0.3339172073 | 0.7570289819
LYDIT4-11 | 50 | C | lydite | skin pad | 10/4/2021 2:16:58 PM | 2022/10/04 | 16:12:38 | 2211.704395 | 0.9282343667 | 8.151483875 | 10935.24349 | 7869.2006 | 18804.44409 | 1400.150974 | 0.5178465718 | 1976.412741 | 4542.769183 | 17.22895662 | 0.4486448402 | 42.51336372 | 0.4501629312 | 6.683550154 | 0.2552698373 | 2.231670605 | 0.2552698373 | 1.180181025 | 1.931027832 | 0.3006427729 | 10094.23896 | 2515.397197 | 2461.286871 | 44.86448402 | 45.27398918 | 90.00876467 | 26.75366017 | 22.31465831 | 0.006093077153 | 0.01808952135 | 9.565521979 | 16.0633155 | 0.2550669088 | 1.057847203
LYDIT4-1 | 0 | A | lydite | pig skin | 8/3/2021 9:18:21 AM | 2022/10/04 | 16:12:51 | 830.7083056 | 2.356906457 | 14.59114331 | 7698.362191 | 1849.447588 | 9547.809779 | 571.9697563 | 0.08963481796 | 923.300635 | 993.9486825 | 9.286470532 | 0.5521468844 | 137.7385626 | 0.2998214561 | 3.956688278 | 0.08811112289 | 1.011369989 | 0.08811112289 | 0.5446895863 | 0.9592154307 | 0.05215455815 | 5455.577553 | 1465.989044 | 2463.469331 | 55.21468844 | 179.9832057 | 135.0023015 | 90.01442067 | 71.27225719 | 0.0008218064724 | 0.017374053 | 7.806852692 | 9.128733978 | 0.2225317133 | 0.5184048748
LYDIT4-1 | 0 | B | lydite | pig skin | 8/3/2021 9:43:36 AM | 2022/10/04 | 16:13:04 | 2125.581432 | 5.591452465 | 44.72681254 | 20607.08296 | 2601.271779 | 23208.35474 | 1061.854432 | 0.1518740763 | 1152.862994 | 1667.042937 | 16.30149714 | 0.6487827846 | 124.2483462 | 0.4820870603 | 6.170317933 | 0.2849351932 | 1.437762514 | 0.2849351932 | 0.9408296617 | 1.351766873 | 0.08599564091 | 7138.592284 | 1818.068625 | 2549.168507 | 64.87827846 | 118.4743522 | 137.5104972 | 126.0151035 | 45.48126762 | 0.00133023247 | 0.01805675597 | 10.03820104 | 99.45908625 | 2.432126704 | 15.89147969
LYDIT4-1 | 0 | C | lydite | pig skin | 8/3/2021 10:07:30 AM | 2022/10/04 | 16:13:12 | 1485.320545 | 2.161846191 | 9.475517313 | 8042.890937 | 2445.173813 | 10488.06475 | 991.0897433 | 0.5538207157 | 1609.116216 | 1577.044616 | 12.19221316 | 0.5509505709 | 93.74803456 | 0.3873231942 | 6.197967651 | 0.1895315267 | 1.798676192 | 0.1895315267 | 0.8783843981 | 1.708002327 | 0.09067386484 | 4791.234492 | 2306.07461 | 2486.100991 | 55.09505709 | 89.98965272 | 102.9967322 | 65.26238487 | 38.4288748 | 0.002902036375 | 0.01725187939 | 9.368707536 | 14.09274021 | 0.4194268525 | 1.038740563
LYDIT4-1 | 1000 | A | lydite | pig skin | 10/7/2021 8:58:14 AM | 2022/10/04 | 16:13:25 | 1245.476382 | 3.057360739 | 19.90127025 | 11683.50132 | 1823.824728 | 13507.32605 | 812.0636013 | 0.1111115884 | 1277.003149 | 1195.219343 | 14.46531691 | 0.3789129303 | 58.99819698 | 0.3271336607 | 4.33732175 | 0.1487075203 | 1.425671225 | 0.1487075203 | 0.7527913855 | 1.364493529 | 0.06117769647 | 4710.841279 | 2028.757722 | 1906.090136 | 37.89129303 | 89.9930384 | 63.51098909 | 179.9893191 | 68.32217336 | 0.003167797212 | 0.01651614029 | 8.775996617 | 28.09194041 | 1.050636549 | 1.431397638
LYDIT4-1 | 1000 | B | lydite | pig skin | 10/7/2021 9:17:38 AM | 2022/10/04 | 16:13:37 | 1664.402764 | 0.3506281042 | 6.930921544 | 8302.218658 | 7026.840685 | 15329.05934 | 1151.364567 | 0.3358679048 | 1695.588646 | 3715.66681 | 17.17194746 | 0.5533319524 | 94.23858565 | 0.2735383107 | 3.103803379 | 0.1447060198 | 1.840337133 | 0.1447060198 | 1.102513566 | 1.620936045 | 0.2194010876 | 6316.975732 | 1627.152376 | 1952.116939 | 55.33319524 | 137.5031945 | 89.9965335 | 42.46016329 | 79.58817232 | 0.003238790568 | 0.01835023742 | 5.006537198 | 10.79978774 | 0.51822301 | 0.9524854085
LYDIT4-1 | 1000 | C | lydite | pig skin | 10/7/2021 9:35:01 AM | 2022/10/04 | 16:13:45 | 1708.332483 | 2.017182786 | 8.768268267 | 8780.274005 | 2739.530497 | 11519.8045 | 1157.164618 | 0.5842409898 | 1845.710934 | 1948.953346 | 12.78919543 | 0.5817728245 | 85.76538215 | 0.3504923528 | 5.252963128 | 0.2125722536 | 2.058287714 | 0.2125722536 | 1.014575693 | 1.939151023 | 0.1191366909 | 5228.568862 | 2598.140704 | 1922.09678 | 58.17728245 | 89.9916362 | 81.21497424 | 103.0093757 | 40.84727832 | 0.00355465485 | 0.01770520089 | 8.394224173 | 132.9247347 | 4.299744883 | #NUM!
LYDIT4-1 | 2000 | A | lydite | pig skin | 8/3/2021 8:01:53 AM | 2022/10/04 | 16:13:58 | 869.5044831 | 2.3136569 | 11.49537872 | 6441.900795 | 1388.549855 | 7830.450649 | 590.3817686 | 0.154495705 | 940.9968174 | 875.1654821 | 12.76084904 | 0.6579329093 | 158.7521571 | 0.2895866975 | 3.750682909 | 0.1047903395 | 1.045813297 | 0.1047903395 | 0.5526615346 | 1.00071129 | 0.04510200716 | 3617.843272 | 1589.272212 | 2564.797147 | 65.79329093 | 89.99314195 | 44.99245535 | 179.9818002 | 83.60238648 | 0.001030315918 | 0.01743060457 | 6.891192645 | 6.892356846 | 0.1674056591 | 0.4746993604
LYDIT4-1 | 2000 | B | lydite | pig skin | 8/3/2021 8:13:56 AM | 2022/10/04 | 16:14:10 | 1860.402371 | 5.481019138 | 44.93682549 | 18458.69151 | 2407.431949 | 20866.12346 | 961.6973584 | 0.2064978384 | 1108.752648 | 1529.202472 | 17.26060915 | 0.7492651226 | 134.9876254 | 0.3922281755 | 5.404741703 | 0.2430173836 | 1.351742981 | 0.2430173836 | 0.8680854127 | 1.273844709 | 0.07789827268 | 6419.182188 | 1684.700509 | 2646.028378 | 74.92651226 | 90.00455482 | 137.5088449 | 118.4845329 | 56.30422526 | 0.001256167868 | 0.01763484845 | 7.721170319 | 75.3556481 | 0.6112231285 | 2.167334184
LYDIT4-1 | 2000 | C | lydite | pig skin | 8/3/2021 8:39:33 AM | 2022/10/04 | 16:14:18 | 1417.202456 | 2.286037181 | 10.00512889 | 7860.292854 | 1995.995579 | 9856.288433 | 942.8075567 | 0.5486684923 | 1566.438 | 1352.792498 | 11.76863845 | 0.5778408038 | 94.22774589 | 0.3629053742 | 5.65629674 | 0.1808205059 | 1.747237887 | 0.1808205059 | 0.8395243086 | 1.674345158 | 0.07289272866 | 4499.052704 | 2221.321533 | 2571.679184 | 57.78408038 | 90.01198078 | 98.74992548 | 41.00872131 | 47.48628209 | 0.002980498706 | 0.01750593436 | 8.35294335 | 132.9247347 | 0.8515747883 | 1.423894488
LYDIT4-1 | 250 | A | lydite | pig skin | 10/6/2021 7:38:21 AM | 2022/10/04 | 16:14:31 | 2311.887784 | 5.839728184 | 51.82974307 | 25769.06734 | 2623.467132 | 28392.53447 | 1202.350873 | 0.1018545825 | 1533.061475 | 1607.388847 | 19.20589107 | 0.7752514582 | 111.2531441 | 0.5013462296 | 8.466822375 | 0.2996221034 | 1.832634918 | 0.2996221034 | 1.043153574 | 1.755804004 | 0.07683091421 | 7505.301783 | 2321.290727 | 2456.442199 | 77.52514582 | 89.984089 | 134.9916329 | 44.98463644 | 57.28310286 | 0.0001375837823 | 0.01753498247 | 12.67992289 | 6.892356846 | 0.4028219389 | 0.4849373985
LYDIT4-1 | 250 | B | lydite | pig skin | 10/6/2021 8:02:05 AM | 2022/10/04 | 16:14:43 | 2612.576621 | 5.357822789 | 42.5747748 | 25352.92813 | 2955.029469 | 28307.9576 | 1344.854591 | 0.1255340564 | 1533.600894 | 2128.796737 | 17.34646403 | 0.7138909424 | 129.0056399 | 0.5621146631 | 9.609053923 | 0.3479836138 | 1.881540434 | 0.3479836138 | 1.211858001 | 1.771953746 | 0.1095866878 | 8921.478175 | 2369.281672 | 2585.04525 | 71.38909424 | 137.5150758 | 42.47039667 | 89.99542629 | 52.61891085 | 0.0005250509363 | 0.01784204084 | 12.79391449 | 8.182510369 | 0.2481782609 | 0.7849969822
LYDIT4-1 | 250 | C | lydite | pig skin | 10/6/2021 8:23:57 AM | 2022/10/04 | 16:14:51 | 948.7060349 | 1.488113243 | 6.347757665 | 4865.460597 | 1688.403097 | 6553.863694 | 702.6532689 | 0.6587749719 | 1203.469558 | 1108.436152 | 9.768761074 | 0.665466197 | 94.75574845 | 0.3436023022 | 5.3366369 | 0.08937113925 | 1.29282356 | 0.08937113925 | 0.6901588838 | 1.234997214 | 0.05782634509 | 3210.566439 | 1576.124025 | 2603.0732 | 66.5466197 | 58.47623174 | 114.7249107 | 28.49470123 | 74.25467871 | 0.001689927208 | 0.01710505921 | 10.04627415 | 6.669992222 | 0.1388741017 | 0.4764857921
LYDIT4-1 | 50 | A | lydite | pig skin | 10/4/2021 2:43:06 PM | 2022/10/04 | 16:15:05 | 3566.489398 | 3.120234499 | 16.84742507 | 25174.5124 | 5689.529954 | 30864.04236 | 2187.66969 | 0.1282052249 | 3120.220161 | 3307.272559 | 13.97277306 | 0.4079239973 | 67.25107093 | 0.8859393911 | 24.15997401 | 0.4999383206 | 3.620120158 | 0.4999383206 | 1.810483301 | 3.437496793 | 0.1826233652 | 12064.70673 | 5383.962002 | 2349.799221 | 40.79239973 | 44.98859403 | 26.45605036 | 89.98640188 | 40.50752286 | 0.003307941316 | 0.01807266192 | 37.33796071 | 49.27961793 | 0.2840577536 | 0.7513220004
LYDIT4-1 | 50 | B | lydite | pig skin | 10/4/2021 3:09:07 PM | 2022/10/04 | 16:15:18 | 3561.190702 | 5.329602944 | 42.35246761 | 34781.47368 | 4054.776807 | 38836.25048 | 1848.253374 | 0.1058530198 | 2138.372785 | 2848.357449 | 17.07986242 | 0.6943033898 | 116.9902091 | 0.833307614 | 16.82594686 | 0.4731180687 | 2.611529375 | 0.4731180687 | 1.653868406 | 2.4680181 | 0.143511275 | 12778.67052 | 3299.395565 | 2618.701143 | 69.43033898 | 118.4707691 | 0.008137044968 | 137.5000883 | 48.63192854 | 0.0004269824841 | 0.01780335471 | 20.73291178 | 10.79978774 | 0.3064863397 | 0.7590441375
LYDIT4-1 | 50 | C | lydite | pig skin | 10/4/2021 3:40:26 PM | 2022/10/04 | 16:15:27 | 3440.096067 | 2.273117891 | 9.864669037 | 19223.41161 | 5307.554883 | 24530.96649 | 2293.720629 | 0.1787846965 | 3735.914785 | 3310.515596 | 12.38561923 | 0.5550253443 | 85.76243973 | 0.9137579314 | 25.78796749 | 0.445644393 | 4.181588995 | 0.445644393 | 2.013705235 | 4.003549393 | 0.1780396021 | 11397.32677 | 5507.171558 | 2496.199055 | 55.50253443 | 89.9894237 | 65.23069093 | 81.19365276 | 37.91324786 | 0.002370109622 | 0.0174126022 | 37.14351021 | 170.5673263 | 1.13573884 | 1.713135411
LYDIT4-2 | 0 | A | lydite | bone plate | 8/2/2021 2:20:02 PM | 2022/10/04 | 16:15:40 | 2991.444936 | 0.641575705 | 3.117956229 | 10401.65489 | 5733.336209 | 16134.9911 | 2381.500851 | 0.2285861594 | 4130.154445 | 4284.038187 | 26.71640767 | 0.5017306651 | 86.2616806 | 0.5037363418 | 10.75773075 | 0.188572032 | 4.318709521 | 0.188572032 | 2.709660945 | 4.11429496 | 0.2044145604 | 8352.829254 | 3395.417482 | 2059.498226 | 50.17306651 | 89.99925846 | 179.9746282 | 134.9794993 | 92.75848477 | 0.001460689796 | 0.01757141623 | 16.15749099 | 15.93100084 | 0.08667808123 | 0.3252990069
LYDIT4-2 | 0 | B | lydite | bone plate | 8/2/2021 1:59:29 PM | 2022/10/04 | 16:15:54 | 2889.17955 | 0.7267315785 | 3.463480329 | 10732.17481 | 6300.396561 | 17032.57137 | 2271.921642 | 0.2720967193 | 4005.491491 | 4152.182073 | 19.94169266 | 0.6730936574 | 4.237506585 | 0.5907649875 | 14.17914371 | 0.189640973 | 4.19505553 | 0.189640973 | 2.487038988 | 3.981838108 | 0.2132174229 | 9180.779257 | 3862.49365 | 2087.184003 | 67.30936574 | 153.4964954 | 26.51718165 | 0.003307530563 | 67.99554076 | 0.001561006846 | 0.01833298175 | 23.56300242 | 12.39343166 | 0.1180286809 | 0.307259797
LYDIT4-2 | 0 | C | lydite | bone plate | 8/2/2021 2:36:43 PM | 2022/10/04 | 16:16:07 | 1672.19415 | 0.8312256605 | 4.076488764 | 6862.497136 | 4193.922486 | 11056.41962 | 1290.962406 | 0.4375393518 | 2180.091479 | 2394.8979 | 12.37414648 | 0.8209362359 | 115.0039119 | 0.4951986236 | 10.54097115 | 0.1298621028 | 2.309894937 | 0.1298621028 | 1.356892787 | 2.178667544 | 0.1312273938 | 6883.196403 | 3018.427577 | 2135.318068 | 82.09362359 | 116.5027188 | 0.01767484531 | 63.48575953 | 82.15561077 | 0.0008464540367 | 0.01781344564 | 18.75376856 | 12.32715796 | 0.1783011532 | 0.3033314051
LYDIT4-2 | 1000 | A | lydite | bone plate | 10/7/2021 10:34:37 AM | 2022/10/04 | 16:16:21 | 2303.121693 | 0.3683774907 | 3.530094373 | 8200.113143 | 7702.093922 | 15902.20707 | 1792.509496 | 0.3235187867 | 3008.339904 | 4009.084417 | 18.71662594 | 0.5683318558 | 175.5096713 | 0.4390367139 | 7.797614868 | 0.1443584861 | 3.152734536 | 0.1443584861 | 1.874572367 | 2.916620408 | 0.2361141277 | 7268.650868 | 2744.596413 | 2781.874832 | 56.83318558 | 179.9720541 | 90.00613163 | 26.48417027 | 51.80636417 | 0.003059695848 | 0.0184053794 | 10.35497269 | 2.228677297 | 0.2397064572 | 0.4769752192
LYDIT4-2 | 1000 | B | lydite | bone plate | 10/7/2021 11:32:10 AM | 2022/10/04 | 16:16:34 | 3302.572545 | 0.2708529085 | 4.714123853 | 16316.17663 | 10358.55689 | 26674.73351 | 2556.177072 | 0.03752577499 | 3781.914513 | 6821.941144 | 22.24711905 | 0.4837507057 | 175.7505881 | 0.6156141279 | 12.1810608 | 0.2072555903 | 3.98910359 | 0.2072555903 | 2.700493069 | 3.625986252 | 0.3631173379 | 12092.88423 | 3214.970219 | 2722.189614 | 48.37507057 | 179.9709931 | 26.48787777 | 90.01169254 | 34.87231348 | 0.003416725632 | 0.01925497081 | 16.76320667 | 3.042806024 | 0.6052211552 | 1.12444791
LYDIT4-2 | 1000 | C | lydite | bone plate | 10/7/2021 12:32:49 PM | 2022/10/04 | 16:16:48 | 3042.096748 | -0.0489571442 | 3.775066432 | 14418.98426 | 9877.314078 | 24296.29833 | 2372.379505 | 0.04822079191 | 3707.181617 | 6600.46809 | 21.55880251 | 0.5443867987 | 175.7470174 | 0.616269332 | 12.90261532 | 0.1595725208 | 3.866731249 | 0.1595725208 | 2.588964505 | 3.509666937 | 0.3570643122 | 11262.9105 | 3174.059468 | 2737.770075 | 54.43867987 | 179.9998868 | 116.4883632 | 171.297231 | 35.92280776 | 0.0038252498 | 0.01934416926 | 19.51314886 | 4.008019207 | 1.181666289 | 1.237475658
LYDIT4-2 | 2000 | A | lydite | bone plate | 8/2/2021 11:06:08 AM | 2022/10/04 | 16:17:01 | 2224.880984 | 0.2326243969 | 3.69342257 | 9745.619747 | 6927.750677 | 16673.37042 | 1732.188212 | 0.1878845894 | 2590.239497 | 4329.46795 | 19.53022379 |  | 176.7561697 | 0.3169758958 | 4.601369075 | 0.1458703019 | 2.736144146 | 0.1458703019 | 1.988442043 | 2.494301695 | 0.2418424508 | 7053.804658 | 2574.522717 | 2143.16768 |  | 179.9888758 | 153.509733 | 26.45178361 |  | 0.005306111025 | 0.01995262039 | 6.06511829 | 85.98267463 | 0.2746005817 | 0.8367192238
LYDIT4-2 | 2000 | B | lydite | bone plate | 8/2/2021 11:55:00 AM | 2022/10/04 | 16:17:15 | 4068.181495 | 0.1424063722 | 2.787766015 | 14537.79056 | 9368.645627 | 23906.43619 | 3311.093924 | 0.1134487388 | 4980.807443 | 7581.740806 | 24.55360098 | 0.3713990836 | 176.7642524 | 0.524671238 | 10.57590446 | 0.2193525692 | 5.200155932 | 0.2193525692 | 4.029906129 | 4.826953439 | 0.3732024925 | 9417.462686 | 3198.840872 | 2058.366222 | 37.13990836 | 179.9979654 | 153.4823856 | 26.50657876 | 46.09792074 | 0.00452468311 | 0.01954673239 | 13.31849682 | 66.84860476 | 0.392349227 | 1.041677517
LYDIT4-2 | 2000 | C | lydite | bone plate | 8/2/2021 1:18:04 PM | 2022/10/04 | 16:17:28 | 1775.61776 | 0.7458375503 | 10.87948541 | 10676.3058 | 9804.302116 | 20480.60792 | 1188.227359 | 0.2489166417 | 1729.329324 | 2963.356741 | 18.79860292 | 0.7875351453 | 140.9952706 | 0.3292836983 | 4.327046443 | 0.1531743529 | 1.882495501 | 0.1531743529 | 1.177579129 | 1.677790729 | 0.2047047727 | 6723.404331 | 1542.7514 | 2313.525691 | 78.75351453 | 63.50194719 | 179.9987015 | 116.5111661 | 69.88923819 | 0.003248934164 | 0.01860211714 | 5.852613753 | 12.32715796 | 0.7347759958 | 0.8260871218
LYDIT4-2 | 250 | A | lydite | bone plate | 10/6/2021 10:19:27 AM | 2022/10/04 | 16:17:42 | 3076.247632 | 0.3072296887 | 3.361018358 | 11675.485 | 9208.300384 | 20883.78538 | 2456.175973 | 0.1637178048 | 3876.933089 | 5462.332683 | 23.4714112 | 0.7352539115 | 47.25412654 | 0.5932831743 | 13.41156309 | 0.1779714003 | 4.054888512 | 0.1779714003 | 2.725612193 | 3.76739086 | 0.287497652 | 9536.644098 | 3591.376919 | 2125.171094 | 73.52539115 | 134.9888394 | 89.99722671 | 45.01029307 | 84.61347675 | 0.0003352321806 | 0.01784860136 | 22.04054088 | 12.02859989 | 0.2273261322 | 0.4067683686
LYDIT4-2 | 250 | B | lydite | bone plate | 10/8/2021 9:48:39 AM | 2022/10/04 | 16:17:56 | 4930.955449 | 0.2572356592 | 2.977406705 | 15823.42393 | 12069.79746 | 27893.22139 | 3855.782396 | 0.1346849869 | 6947.918727 | 9288.961545 | 26.54996039 | 0.1851643834 | 143.9969544 | 0.7421810646 | 19.0599814 | 0.2399926885 | 7.187988928 | 0.2399926885 | 4.308491792 | 6.65261211 | 0.5353768184 | 11180.86878 | 3780.393522 | 2713.192358 | 18.51643834 | 153.48755 | 134.946364 | 146.5120292 | 61.6597138 | 0.001890108066 | 0.01838383929 | 24.40718137 | 7.066830143 | 0.1924750922 | 0.4141865623
LYDIT4-2 | 250 | C | lydite | bone plate | 10/8/2021 10:32:29 AM | 2022/10/04 | 16:18:10 | 1262.957917 | 1.368724936 | 6.535057824 | 7808.140033 | 2604.218746 | 10412.35878 | 953.2100583 | 0.201493803 | 1659.254577 | 1547.957845 | 14.56536078 | 0.8614794186 | 132.487653 | 0.4396981945 | 8.268553942 | 0.103187348 | 1.762493445 | 0.103187348 | 0.9836266165 | 1.683442632 | 0.07905081307 | 4624.216349 | 2178.777686 | 2933.115604 | 86.14794186 | 135.03918 | 179.9805641 | 116.5132876 | 92.15966358 | 0.000473424949 | 0.01772725225 | 13.84876481 | 2.285405196 | 0.1024242307 | 0.2364369572
LYDIT4-2 | 50 | A | lydite | bone plate | 10/5/2021 7:37:44 AM | 2022/10/04 | 16:18:23 | 1735.867695 | 0.4665061654 | 3.138512812 | 5641.282558 | 4643.205727 | 10284.48829 | 1381.681875 | 1.183523019 | 2311.188308 | 2807.725207 | 15.95019863 | 0.4402947168 | 3.9873016 | 0.3524562897 | 5.701837111 | 0.1074892295 | 2.418716021 | 0.1074892295 | 1.524355731 | 2.27136935 | 0.1473466708 | 6542.168998 | 2493.099499 | 1896.993887 | 44.02947168 | 179.997639 | 153.5178622 | 45.00237146 | 50.24324035 | 0.00281263022 | 0.01886756656 | 8.690352393 | 21.09944551 | 0.1288294268 | 0.2930003874
LYDIT4-2 | 50 | B | lydite | bone plate | 10/5/2021 7:48:49 AM | 2022/10/04 | 16:18:36 | 2070.525304 | 0.4872979132 | 3.078670848 | 6891.135841 | 5259.024721 | 12150.16056 | 1657.094173 | 0.8267788519 | 2878.311095 | 3221.006296 | 19.56465475 | 0.5939400223 | 176.4960192 | 0.349496441 | 5.621103371 | 0.1129940618 | 2.991313836 | 0.1129940618 | 1.84777493 | 2.823330268 | 0.1679835674 | 6936.956907 | 2432.276431 | 1787.895 | 59.39400223 | 179.9939377 | 26.49437523 | 153.4719677 | 59.94264297 | 0.002657452666 | 0.01881557348 | 8.311349176 | 38.11758906 | 0.1218253661 | 0.3725436196
LYDIT4-2 | 50 | C | lydite | bone plate | 10/5/2021 8:00:26 AM | 2022/10/04 | 16:18:49 | 1518.333302 | 1.353071881 | 6.371194573 | 8548.170207 | 3164.604368 | 11712.77458 | 1132.56219 | 0.2163764489 | 1912.780862 | 1910.944171 | 16.26728022 | 0.8327203512 | 132.2530036 | 0.4055039216 | 7.329706427 | 0.1328890173 | 2.045678871 | 0.1328890173 | 1.174555231 | 1.944008949 | 0.1016699219 | 5748.851457 | 2592.927987 | 2109.255136 | 83.27203512 | 0.01206801669 | 116.4972793 | 63.48202862 | 76.57858035 | 0.0005209374708 | 0.01776402797 | 12.57519998 | 12.32715796 | 0.1227233772 | 0.2572537738
LYDIT4-7 | 0 | A | lydite | cow scapula | 7/26/2021 10:05:58 AM | 2022/10/04 | 16:19:02 | 1449.883972 | 0.8617230594 | 4.325389023 | 6576.536133 | 3524.157279 | 10100.69341 | 1110.15116 | 0.2947926118 | 1923.228612 | 2213.904569 | 15.48347513 | 0.8932087394 | 143.7460764 | 0.4220788692 | 7.788892958 | 0.109938332 | 2.033202014 | 0.109938332 | 1.151091437 | 1.91522522 | 0.1179767938 | 5707.976009 | 2488.598 | 2320.334259 | 89.32087394 | 179.9885825 | 89.98775581 | 153.5017854 | 87.54060315 | 0.0009022289107 | 0.01765285733 | 14.02770374 | 6.965386768 | 0.1301007303 | 0.3232265605
LYDIT4-7 | 0 | B | lydite | cow scapula | 7/26/2021 10:23:26 AM | 2022/10/04 | 16:19:15 | 1495.474502 | 0.9941794028 | 4.383321819 | 6530.689089 | 3281.068918 | 9811.758007 | 1147.451989 | 0.4493344369 | 2003.53951 | 2044.040512 | 17.85678299 | 0.8960032604 | 163.248525 | 0.4142053309 | 7.542801046 | 0.1182609523 | 2.121807831 | 0.1182609523 | 1.198990395 | 2.016941218 | 0.1048666126 | 5139.927627 | 2431.095924 | 2378.233781 | 89.60032604 | 179.9946817 | 89.98114042 | 116.4522177 | 88.06159329 | 0.001578857352 | 0.01752154144 | 13.58410657 | 6.862057062 | 0.1089511071 | 0.3348065087
LYDIT4-7 | 0 | C | lydite | cow scapula | 7/26/2021 10:44:32 AM | 2022/10/04 | 16:19:29 | 1454.264355 | 1.004704019 | 4.453275533 | 6431.317753 | 2835.280093 | 9266.597845 | 1120.997669 | 0.5073288018 | 1945.646664 | 1950.740625 | 15.57669771 | 0.7783723294 | 93.49496952 | 0.42342617 | 7.918863161 | 0.1124562028 | 2.058114852 | 0.1124562028 | 1.185099311 | 1.95637408 | 0.1017407716 | 5183.583911 | 2488.492748 | 2350.616939 | 77.83723294 | 8.974623828e-05 | 89.99303802 | 45.30300164 | 82.44156093 | 0.0007513123461 | 0.01760013004 | 14.4172483 | 6.869253728 | 0.1179843305 | 0.2873160272
LYDIT4-7 | 1000 | A | lydite | cow scapula | 10/7/2021 2:07:58 PM | 2022/10/04 | 16:19:42 | 4528.039306 | 1.517181993 | 6.386459851 | 19041.55093 | 8945.395404 | 27986.94633 | 3199.102744 | 0.2517866353 | 4537.737098 | 5790.392948 | 28.47046035 | 0.6526424071 | 119.4997436 | 0.5720241191 | 10.77666418 | 0.5704962231 | 5.108202024 | 0.5704962231 | 3.314524748 | 4.830014221 | 0.2781878026 | 11519.83727 | 4525.659244 | 1602.94295 | 65.26424071 | 89.97853987 | 116.8138675 | 134.9540407 | 68.92980988 | 0.00168446591 | 0.01687514619 | 15.15257167 | 115.5130913 | 1.041767965 | 1.455312488
LYDIT4-7 | 1000 | B | lydite | cow scapula | 10/7/2021 2:28:03 PM | 2022/10/04 | 16:19:55 | 2848.559119 | 2.113208155 | 11.85042634 | 20681.43727 | 5455.535012 | 26136.97229 | 1970.182544 | 0.1039883774 | 3132.92331 | 3556.211613 | 25.02934396 | 0.8565726148 | 118.0100439 | 0.4456589463 | 7.559985508 | 0.2984873969 | 3.43136449 | 0.2984873969 | 1.911240945 | 3.225464099 | 0.2059003912 | 9601.010255 | 3384.820099 | 1630.459032 | 85.65726148 | 116.4704932 | 123.7389835 | 0.0005768827355 | 89.93948837 | 0.001717041623 | 0.0170164779 | 10.89293244 | 37.03584134 | 0.5384009616 | 0.7014303573
LYDIT4-7 | 1000 | C | lydite | cow scapula | 10/7/2021 2:46:53 PM | 2022/10/04 | 16:20:08 | 2343.704459 | 2.738822467 | 19.16648799 | 22029.12083 | 3887.642988 | 25916.76382 | 1615.51424 | 0.02050751838 | 2628.325307 | 2658.70175 | 16.32805685 | 0.8862742157 | 51.49177836 | 0.5833471096 | 8.746253527 | 0.2161972051 | 2.844633474 | 0.2161972051 | 1.661519003 | 2.710249441 | 0.1343840333 | 8338.77205 | 3338.839767 | 1648.080412 | 88.62742157 | 63.45994484 | 90.00539908 | 179.9900227 | 86.11484006 | 0.000674385317 | 0.01758002163 | 16.86299134 | 113.8798155 | 1.200067725 | 1.806795443
LYDIT4-7 | 2000 | A | lydite | cow scapula | 9/27/2022 10:23:39 AM | 2022/10/04 | 16:20:21 | 1393.268784 | 0.956541288 | 4.72517791 | 6759.289134 | 3142.710302 | 9901.999436 | 1037.641018 | 0.2182874011 | 1755.782834 | 2121.325348 | 12.00231233 | 0.4051772567 | 3.740178556 | 0.3570209071 | 5.703690705 | 0.1193322855 | 1.875101789 | 0.1193322855 | 1.101440313 | 1.758522511 | 0.1165792784 | 5021.221264 | 1827.116345 | 2664.102771 | 40.51772567 | 0.003102536998 | 90.01295815 | 116.4957164 | 74.5552317 | 0.002476238483 | 0.01856849211 | 9.740588409 | 8.079234381 | 0.50664772 | 0.7118703935
LYDIT4-7 | 2000 | B | lydite | cow scapula | 9/27/2022 10:43:51 AM | 2022/10/04 | 16:20:34 | 1461.516107 | 1.478002772 | 7.265580345 | 8258.953213 | 3485.87432 | 11744.82753 | 1054.587848 | 0.3108179994 | 1761.484577 | 1997.275881 | 18.58193867 | 0.6439693033 | 86.26648196 | 0.3568195952 | 5.747833919 | 0.1431272272 | 1.904523708 | 0.1431272272 | 1.028396768 | 1.794905453 | 0.1096182547 | 4574.695803 | 1844.601996 | 2808.576567 | 64.39693033 | 90.01411802 | 179.982886 | 47.75822644 | 85.01997388 | 0.0002618287306 | 0.01772906667 | 9.336160755 | 5.309925901 | 0.4242219987 | 0.5239727725
LYDIT4-7 | 2000 | C | lydite | cow scapula | 9/27/2022 11:36:41 AM | 2022/10/04 | 16:20:46 | 1483.479046 | 0.7797087446 | 3.787267596 | 6075.941416 | 3337.897344 | 9413.83876 | 1149.312907 | 0.3806497105 | 2039.763261 | 2201.453459 | 14.16860995 | 0.6617627196 | 122.2456505 | 0.4309968176 | 8.265669706 | 0.1035935444 | 2.143362705 | 0.1035935444 | 1.247811042 | 2.028344254 | 0.1150184513 | 5468.075034 | 2217.368439 | 2663.497342 | 66.17627196 | 0.001679790303 | 131.766172 | 90.00850294 | 73.40629898 | 0.0008981224234 | 0.01793588068 | 13.60444702 | 6.374916584 | 0.1333225378 | 0.3156375152
LYDIT4-7 | 250 | A | lydite | cow scapula | 10/4/2021 12:12:16 PM | 2022/10/04 | 16:21:02 | 1782.385235 | 1.284754214 | 5.107608731 | 8468.592888 | 3402.930806 | 11871.52369 | 1346.556782 | 0.2389464114 | 2431.268359 | 2058.102751 | 20.0675597 | 0.8367441092 | 50.0035706 | 0.4290052645 | 7.892343067 | 0.1519914858 | 2.583283568 | 0.1519914858 | 1.365150267 | 2.482574729 | 0.1007088399 | 6099.976718 | 2859.332765 | 2142.60948 | 83.67441092 | 90.00093597 | 153.495408 | 134.9594341 | 88.62925502 | 0.0005476126163 | 0.01765717951 | 13.84496249 | 9.223884019 | 0.19586575 | 0.5380911723
LYDIT4-7 | 250 | B | lydite | cow scapula | 10/6/2021 1:29:51 PM | 2022/10/04 | 16:21:17 | 9669.855173 | -1.458638658 | 10.92696741 | 45350.42039 | 43764.72698 | 89115.14737 | 5231.514248 | 0.02609573242 | 7719.170074 | 34745.67173 | 23.05744746 | 0.6614531276 | 30.74895524 | 2.134173114 | 25.93652591 | 0.8054163385 | 8.524687358 | 0.8054163385 | 3.633480281 | 6.873509898 | 1.651177459 | 41265.16859 | 6057.020456 | 1732.721153 | 66.14531276 | 89.98447636 | 116.4751307 | 26.49660203 | 42.98797725 | 0.003342158374 | 0.01841015858 | 41.96849111 | 814.5730041 | 30.08811734 | #NUM!
LYDIT4-7 | 250 | C | lydite | cow scapula | 10/6/2021 2:14:10 PM | 2022/10/04 | 16:21:32 | 10308.59233 | -1.750375951 | 11.14189638 | 46767.80323 | 45540.92402 | 92308.72725 | 5624.705276 | 0.04073207818 | 7974.861925 | 39031.92587 | 23.82552607 | 0.7481950634 | 97.74961143 | 2.337272482 | 31.36833336 | 0.756023536 | 8.730933004 | 0.756023536 | 4.159495727 | 6.845690375 | 1.885242629 | 44527.21412 | 7175.334584 | 1619.998599 | 74.81950634 | 90.02905134 | 98.04243398 | 104.0206557 | 73.0986686 | 0.0009137640002 | 0.01778783538 | 37.00173793 |  | 5.389823002 | 2.705621904
LYDIT4-7 | 50 | A | lydite | cow scapula | 10/4/2021 12:12:16 PM | 2022/10/04 | 16:21:46 | 1786.943528 | 1.287793593 | 5.144452088 | 8370.379997 | 3477.80598 | 11848.18598 | 1347.554238 | 0.2691036022 | 2427.284622 | 2076.279685 | 19.89762086 | 0.8205914181 | 50.00431328 | 0.4270949528 | 7.821399879 | 0.153536666 | 2.580836907 | 0.153536666 | 1.362029742 | 2.478483251 | 0.1023536561 | 6023.759985 | 2896.01335 | 2134.799553 | 82.05914181 | 89.99727183 | 153.4919694 | 134.9598408 | 89.56911245 | 0.0003740121566 | 0.01767545911 | 13.17139985 | 9.223884019 | 0.2057992104 | 0.4343652063
LYDIT4-7 | 50 | B | lydite | cow scapula | 10/4/2021 12:35:02 PM | 2022/10/04 | 16:21:59 | 1723.491879 | 1.258971612 | 4.972425686 | 8076.865876 | 3196.367566 | 11273.23344 | 1308.47294 | 0.2252748976 | 2353.934826 | 1980.008019 | 19.78993229 | 0.884378804 | 50.49718289 | 0.4250236646 | 7.750930782 | 0.1457039123 | 2.499639452 | 0.1457039123 | 1.338586566 | 2.404888654 | 0.09475079765 | 6159.58929 | 2799.351369 | 2145.482255 | 88.4378804 | 90.00911729 | 44.9803207 | 135.015872 | 90.61320535 | 0.0004160851004 | 0.01775065961 | 13.33231602 | 9.088292724 | 0.1902193016 | 0.4609945742
LYDIT4-7 | 50 | C | lydite | cow scapula | 10/4/2021 12:51:39 PM | 2022/10/04 | 16:22:13 | 3037.775188 | 2.401337428 | 13.41685388 | 20249.2856 | 7706.969068 | 27956.25466 | 1970.12236 | 0.1129895276 | 2919.466594 | 3630.959363 | 25.35290406 | 0.8315033271 | 171.5037521 | 0.4976109581 | 9.774742985 | 0.36746578 | 3.286883282 | 0.36746578 | 1.732698901 | 3.051025635 | 0.235857647 | 8291.857683 | 3334.769683 | 2127.624358 | 83.15033271 | 0.012294198 | 90.01204046 | 45.2867948 | 82.13691484 | 0.001873565669 | 0.01769867716 | 14.50161195 | 9.096268638 | 0.2394235614 | 0.6322548746

## units
variable | unit
Axis length - X | µm
Axis size - X | points
Axis spacing - X | µm
Axis length - Y | µm
Axis size - Y | points
Axis spacing - Y | µm
NM-points ratio - Z | %
Sq | nm
Ssk | <no unit>
Sku | <no unit>
Sp | nm
Sv | nm
Sz | nm
Sa | nm
Smr (c = 1000 nm below highest peak) | %
Smc (p = 10%) | nm
Sxp (p = 50% q = 97.5%) | nm
Sal (s = 0.2) | µm
Str (s = 0.2) | <no unit>
Std (Reference angle = 0°) | °
Sdq | <no unit>
Sdr | %
Vm (p = 10%) | µm³/µm²
Vv (p = 10%) | µm³/µm²
Vmp (p = 10%) | µm³/µm²
Vmc (p = 10% q = 80%) | µm³/µm²
Vvc (p = 10% q = 80%) | µm³/µm²
Vvv (p = 80%) | µm³/µm²
Maximum depth of furrows | nm
Mean depth of furrows | nm
Mean density of furrows | cm/cm2
Isotropy | %
First direction | °
Second direction | °
Third direction | °
Texture isotropy | %
Length-scale anisotropy (Sfrax) (epLsar) | <no unit>
Length-scale anisotropy (NewEplsar) | <no unit>
Fractal complexity (Asfc) | <no unit>
Scale of max complexity (Smfc) | µm²
HAsfc9 (HAsfc9) | <no unit>
HAsfc81 (HAsfc81) | <no unit>